## Global_Info
TEST REPORT
|  |  | FRUCD_12222023 | Serial Number |  | C:\ArbinSoftware\DataPro\Result\FRUCD_12222023_7\FRUCD_12222023_7_Channel_7.1.xlsx
|  |  | 2024-01-08 | 204983
Channel | Start DateTime | Schedule File Name | Creator | Comments | Software Version | Schedule Version | Item ID | Has Aux | Has Specail | Log Aux Data Flag | Log Special Flag
7 | 2023-12-25 13:33 | FRUCD_P42A_HPPC_298K.sdu |  |  | PV7.0 Build: 180301USB | Schedule Version 7.00.13 |  | 0 | 0 | TRUE | TRUE

## Channel_7_1
Date_Time | Test_Time(s) | Step_Time(s) | Step_Index | Cycle_Index | Voltage(V) | Current(A) | Charge_Capacity(Ah) | Discharge_Capacity(Ah) | Charge_Energy(Wh) | Discharge_Energy(Wh) | ACR(Ohm) | Internal Resistance(Ohm) | dV/dt(V/s)
2023-12-25 13:36 | 10.0012 | 10.0013 | 1 | 1 | 2.972432 | 0 | 0 | 0 | 0 | 0 |  |  | -1.525879e-05
2023-12-25 13:36 | 10.0016 | 10.0017 | 1 | 1 | 2.972432 | 0 | 0 | 0 | 0 | 0 |  |  | -1.524481e-05
2023-12-25 13:37 | 70.0465 | 60.0009 | 2 | 1 | 3.2723 | 4.000079 | 0.06666224 | 0 | 0.2124443 | 0 |  |  | 0.002082825
2023-12-25 13:38 | 130.0462 | 120.0006 | 2 | 1 | 3.372518 | 4.000022 | 0.1333319 | 0 | 0.4342159 | 0 |  |  | 0.001371384
2023-12-25 13:39 | 190.0469 | 180.0013 | 2 | 1 | 3.436532 | 4.00002 | 0.2000002 | 0 | 0.6613547 | 0 |  |  | 0.0008144379
2023-12-25 13:40 | 250.0464 | 240.0008 | 2 | 1 | 3.472306 | 4.000063 | 0.2666671 | 0 | 0.8918061 | 0 |  |  | 0.000246048
2023-12-25 13:41 | 310.0465 | 300.0009 | 2 | 1 | 3.488692 | 4.000059 | 0.3333345 | 0 | 1.123877 | 0 |  |  | 0.0002803802
2023-12-25 13:42 | 370.0462 | 360.0006 | 2 | 1 | 3.503413 | 3.999945 | 0.4000018 | 0 | 1.356956 | 0 |  |  | 0.0002803802
2023-12-25 13:43 | 430.0473 | 420.0017 | 2 | 1 | 3.518619 | 4.000124 | 0.4666704 | 0 | 1.591036 | 0 |  |  | 0.0001792908
2023-12-25 13:44 | 490.0473 | 480.0017 | 2 | 1 | 3.534141 | 4 | 0.5333379 | 0 | 1.826128 | 0 |  |  | 0.0003108978
2023-12-25 13:45 | 550.0461 | 540.0005 | 2 | 1 | 3.549798 | 4.000009 | 0.6000045 | 0 | 2.062253 | 0 |  |  | 0.0001754761
2023-12-25 13:46 | 610.046 | 600.0004 | 2 | 1 | 3.566058 | 3.999989 | 0.6666707 | 0 | 2.299443 | 0 |  |  | 0.0001850128
2023-12-25 13:47 | 670.0469 | 660.0013 | 2 | 1 | 3.582755 | 4.000046 | 0.7333405 | 0 | 2.53775 | 0 |  |  | 0.0002918243
2023-12-25 13:48 | 730.0461 | 720.0005 | 2 | 1 | 3.599845 | 4.000096 | 0.8000062 | 0 | 2.777164 | 0 |  |  | 0.0002841949
2023-12-25 13:49 | 790.0461 | 780.0005 | 2 | 1 | 3.616958 | 4.000055 | 0.8666737 | 0 | 3.01772 | 0 |  |  | 0.0002231598
2023-12-25 13:50 | 850.0461 | 840.0005 | 2 | 1 | 3.632955 | 4.000098 | 0.9333417 | 0 | 3.259396 | 0 |  |  | 0.0002002716
2023-12-25 13:51 | 910.0461 | 900.0005 | 2 | 1 | 3.647622 | 4.000224 | 1.000011 | 0 | 3.502109 | 0 |  |  | 0.0001049042
2023-12-25 13:52 | 970.047 | 960.0014 | 2 | 1 | 3.66092 | 4.000024 | 1.06668 | 0 | 3.745748 | 0 |  |  | 0.0002727509
2023-12-25 13:53 | 1030.0467 | 1020.0011 | 2 | 1 | 3.673036 | 4.000041 | 1.133346 | 0 | 3.990212 | 0 |  |  | 0.0001983643
2023-12-25 13:54 | 1090.0461 | 1080.0005 | 2 | 1 | 3.684459 | 4.000093 | 1.200014 | 0 | 4.235462 | 0 |  |  | 0.0003356934
2023-12-25 13:55 | 1150.0461 | 1140.0005 | 2 | 1 | 3.695844 | 4.000035 | 1.266682 | 0 | 4.48147 | 0 |  |  | 0.0001411438
2023-12-25 13:56 | 1210.047 | 1200.0014 | 2 | 1 | 3.707183 | 4.000029 | 1.333351 | 0 | 4.728245 | 0 |  |  | 0.000207901
2023-12-25 13:57 | 1270.0462 | 1260.0006 | 2 | 1 | 3.719115 | 4.000022 | 1.400017 | 0 | 4.975792 | 0 |  |  | 0.0001945496
2023-12-25 13:58 | 1330.0462 | 1320.0006 | 2 | 1 | 3.731568 | 4.000009 | 1.466684 | 0 | 5.224143 | 0 |  |  | 0.0002059937
2023-12-25 13:59 | 1390.0469 | 1380.0013 | 2 | 1 | 3.744328 | 4.000032 | 1.533352 | 0 | 5.47334 | 0 |  |  | 0.0002727509
2023-12-25 14:00 | 1450.0461 | 1440.0005 | 2 | 1 | 3.757857 | 4.000052 | 1.60002 | 0 | 5.723412 | 0 |  |  | 0.0001907349
2023-12-25 14:01 | 1510.0472 | 1500.0016 | 2 | 1 | 3.772025 | 4.00004 | 1.666689 | 0 | 5.974413 | 0 |  |  | 0.0002422333
2023-12-25 14:02 | 1570.0462 | 1560.0006 | 2 | 1 | 3.786998 | 4.000074 | 1.733356 | 0 | 6.22638 | 0 |  |  | 0.0002593994
2023-12-25 14:03 | 1630.046 | 1620.0004 | 2 | 1 | 3.802676 | 4.000077 | 1.800023 | 0 | 6.479366 | 0 |  |  | 0.0002975464
2023-12-25 14:04 | 1690.0461 | 1680.0005 | 2 | 1 | 3.818572 | 4.000064 | 1.866689 | 0 | 6.733399 | 0 |  |  | 0.0002670288
2023-12-25 14:05 | 1750.0468 | 1740.0012 | 2 | 1 | 3.834628 | 4.000035 | 1.933358 | 0 | 6.988514 | 0 |  |  | 0.0002555847
2023-12-25 14:06 | 1810.0468 | 1800.0012 | 2 | 1 | 3.85089 | 4.000024 | 2.000025 | 0 | 7.244708 | 0 |  |  | 0.0003223419
2023-12-25 14:07 | 1870.0469 | 1860.0013 | 2 | 1 | 3.866994 | 4.000044 | 2.066694 | 0 | 7.501983 | 0 |  |  | 0.000244140625
2023-12-25 14:08 | 1930.0472 | 1920.0016 | 2 | 1 | 3.882852 | 4.000097 | 2.133362 | 0 | 7.760315 | 0 |  |  | 0.0001621246
2023-12-25 14:09 | 1990.047 | 1980.0014 | 2 | 1 | 3.898309 | 4.000053 | 2.20003 | 0 | 8.019686 | 0 |  |  | 0.0002479553
2023-12-25 14:10 | 2050.0462 | 2040.0006 | 2 | 1 | 3.913253 | 4.000047 | 2.266696 | 0 | 8.280072 | 0 |  |  | 0.0002346039
2023-12-25 14:11 | 2110.0467 | 2100.0011 | 2 | 1 | 3.927827 | 4.000044 | 2.333364 | 0 | 8.541451 | 0 |  |  | 0.000244140625
2023-12-25 14:12 | 2170.0464 | 2160.0008 | 2 | 1 | 3.941962 | 4.000069 | 2.400032 | 0 | 8.803796 | 0 |  |  | 8.583069e-05
2023-12-25 14:13 | 2230.0469 | 2220.0013 | 2 | 1 | 3.955832 | 4.000035 | 2.4667 | 0 | 9.067069 | 0 |  |  | 0.0001926422
2023-12-25 14:14 | 2290.046 | 2280.0004 | 2 | 1 | 3.969069 | 4.000007 | 2.533365 | 0 | 9.331222 | 0 |  |  | 0.0004844666
2023-12-25 14:15 | 2350.0461 | 2340.0005 | 2 | 1 | 3.981738 | 4.000097 | 2.600035 | 0 | 9.596256 | 0 |  |  | 0.0001564026
2023-12-25 14:16 | 2410.0462 | 2400.0006 | 2 | 1 | 3.994683 | 4.000049 | 2.666702 | 0 | 9.862146 | 0 |  |  | 0.0001831055
2023-12-25 14:17 | 2470.0469 | 2460.0013 | 2 | 1 | 4.008483 | 3.999963 | 2.733369 | 0 | 10.12892 | 0 |  |  | 0.0001735687
2023-12-25 14:18 | 2530.0472 | 2520.0016 | 2 | 1 | 4.023639 | 4.00016 | 2.800038 | 0 | 10.39666 | 0 |  |  | 0.0003013611
2023-12-25 14:19 | 2590.0462 | 2580.0006 | 2 | 1 | 4.040267 | 3.999961 | 2.866705 | 0 | 10.66545 | 0 |  |  | 0.0003871918
2023-12-25 14:20 | 2650.0461 | 2640.0005 | 2 | 1 | 4.058436 | 4.000084 | 2.933371 | 0 | 10.93539 | 0 |  |  | 0.0003356934
2023-12-25 14:21 | 2710.0471 | 2700.0015 | 2 | 1 | 4.078233 | 4.000013 | 3.000041 | 0 | 11.20663 | 0 |  |  | 0.0004863739
2023-12-25 14:22 | 2770.0461 | 2760.0005 | 2 | 1 | 4.098699 | 3.99997 | 3.066706 | 0 | 11.47919 | 0 |  |  | 0.0003032684
2023-12-25 14:23 | 2830.046 | 2820.0004 | 2 | 1 | 4.118749 | 4.000069 | 3.133373 | 0 | 11.75311 | 0 |  |  | 0.0004005432
2023-12-25 14:24 | 2890.0468 | 2880.0012 | 2 | 1 | 4.137294 | 4.000037 | 3.200042 | 0 | 12.02832 | 0 |  |  | 0.0001945496
2023-12-25 14:25 | 2950.0469 | 2940.0013 | 2 | 1 | 4.153333 | 4.000128 | 3.266709 | 0 | 12.30469 | 0 |  |  | 0.0002422333
2023-12-25 14:26 | 3010.0464 | 3000.0008 | 2 | 1 | 4.166198 | 4.000041 | 3.333378 | 0 | 12.58204 | 0 |  |  | 0.000169754
2023-12-25 14:27 | 3070.0462 | 3060.0006 | 2 | 1 | 4.17632 | 4.000041 | 3.400045 | 0 | 12.86014 | 0 |  |  | 0.0002288818
2023-12-25 14:28 | 3130.0461 | 3120.0005 | 2 | 1 | 4.184949 | 3.999987 | 3.466712 | 0 | 13.13885 | 0 |  |  | 0.0001144409
2023-12-25 14:29 | 3190.0462 | 3180.0006 | 2 | 1 | 4.193707 | 4.000143 | 3.533378 | 0 | 13.41812 | 0 |  |  | 0.0002593994
2023-12-25 14:29 | 3229.1096 | 3219.064 | 2 | 1 | 4.200007 | 4.000041 | 3.576784 | 0 | 13.60028 | 0 |  |  | 0.0001790107
2023-12-25 14:30 | 3289.218348 | 60.0007 | 3 | 1 | 4.20012 | 3.552192 | 3.640037 | 0 | 13.86596 | 0 |  |  | 5.531311e-05
2023-12-25 14:31 | 3349.218248 | 120.0006 | 3 | 1 | 4.199988 | 3.10341 | 3.69548 | 0 | 14.09883 | 0 |  |  | 7.247925e-05
2023-12-25 14:32 | 3409.218348 | 180.0007 | 3 | 1 | 4.20021 | 2.657613 | 3.743503 | 0 | 14.30053 | 0 |  |  | 8.010864e-05
2023-12-25 14:33 | 3469.219048 | 240.0014 | 3 | 1 | 4.200318 | 2.223186 | 3.784117 | 0 | 14.47112 | 0 |  |  | 1.907349e-05
2023-12-25 14:34 | 3529.218348 | 300.0007 | 3 | 1 | 4.200122 | 1.817511 | 3.817663 | 0 | 14.61202 | 0 |  |  | 8.773804e-05
2023-12-25 14:35 | 3589.218348 | 360.0007 | 3 | 1 | 4.200084 | 1.45858 | 3.844862 | 0 | 14.72626 | 0 |  |  | 3.433228e-05
2023-12-25 14:36 | 3649.218648 | 420.001 | 3 | 1 | 4.200107 | 1.156477 | 3.866574 | 0 | 14.81745 | 0 |  |  | 7.247925e-05
2023-12-25 14:37 | 3709.218248 | 480.0006 | 3 | 1 | 4.20037 | 0.9123994 | 3.883735 | 0 | 14.88953 | 0 |  |  | -2.098083e-05
2023-12-25 14:38 | 3769.219248 | 540.0016 | 3 | 1 | 4.200231 | 0.7175886 | 3.897244 | 0 | 14.94627 | 0 |  |  | -8.773804e-05
2023-12-25 14:39 | 3829.218348 | 600.0007 | 3 | 1 | 4.20011 | 0.5659177 | 3.9079 | 0 | 14.99103 | 0 |  |  | 7.629395e-06
2023-12-25 14:40 | 3889.219048 | 660.0014 | 3 | 1 | 4.200095 | 0.4491195 | 3.916318 | 0 | 15.02639 | 0 |  |  | 9.536743e-05
2023-12-25 14:41 | 3949.218648 | 720.001 | 3 | 1 | 4.200208 | 0.3607874 | 3.923035 | 0 | 15.0546 | 0 |  |  | 4.196167e-05
2023-12-25 14:42 | 4009.218348 | 780.0007 | 3 | 1 | 4.200315 | 0.2924413 | 3.928452 | 0 | 15.07735 | 0 |  |  | -9.155273e-05
2023-12-25 14:43 | 4069.218048 | 840.0004 | 3 | 1 | 4.20016 | 0.2393845 | 3.932859 | 0 | 15.09586 | 0 |  |  | -0.0001621246
2023-12-25 14:44 | 4129.217948 | 900.0003 | 3 | 1 | 4.200097 | 0.1984359 | 3.936492 | 0 | 15.11112 | 0 |  |  | -0.0001029968
2023-12-25 14:45 | 4189.218348 | 960.0007 | 3 | 1 | 4.200095 | 0.1661605 | 3.939517 | 0 | 15.12383 | 0 |  |  | 7.629395e-05
2023-12-25 14:46 | 4249.219348 | 1020.0017 | 3 | 1 | 4.200259 | 0.1412902 | 3.942069 | 0 | 15.13455 | 0 |  |  | 1.525879e-05
2023-12-25 14:47 | 4309.219148 | 1080.0015 | 3 | 1 | 4.200326 | 0.1206707 | 3.944241 | 0 | 15.14367 | 0 |  |  | 0.0002117157
2023-12-25 14:48 | 4369.218648 | 1140.001 | 3 | 1 | 4.200082 | 0.1047039 | 3.946114 | 0 | 15.15154 | 0 |  |  | -0.0001411438
2023-12-25 14:49 | 4429.219148 | 1200.0015 | 3 | 1 | 4.200084 | 0.09083473 | 3.947745 | 0 | 15.15838 | 0 |  |  | 6.103515625e-05
2023-12-25 14:50 | 4489.218248 | 1260.0006 | 3 | 1 | 4.200114 | 0.08035574 | 3.949172 | 0 | 15.16438 | 0 |  |  | 0.000120163
2023-12-25 14:51 | 4549.219148 | 1320.0015 | 3 | 1 | 4.200261 | 0.07165746 | 3.950433 | 0 | 15.16968 | 0 |  |  | 0.0001487732
2023-12-25 14:52 | 4609.219248 | 1380.0016 | 3 | 1 | 4.200286 | 0.06361262 | 3.951557 | 0 | 15.1744 | 0 |  |  | 1.144409e-05
2023-12-25 14:53 | 4669.218248 | 1440.0006 | 3 | 1 | 4.200074 | 0.05621459 | 3.952566 | 0 | 15.17863 | 0 |  |  | 1.525879e-05
2023-12-25 14:54 | 4729.218748 | 1500.0011 | 3 | 1 | 4.200122 | 0.05184182 | 3.953467 | 0 | 15.18242 | 0 |  |  | -3.051758e-05
2023-12-25 14:54 | 4744.778448 | 1515.5608 | 3 | 1 | 4.200389 | 0.04999837 | 3.953686 | 0 | 15.18334 | 0 |  |  | -2.188112e-05
2023-12-25 14:55 | 4804.817764 | 60.0004 | 4 | 1 | 4.198625 | 0 | 3.953686 | 0 | 15.18334 | 0 |  |  | 1.144409e-05
2023-12-25 14:56 | 4864.817864 | 120.0005 | 4 | 1 | 4.197982 | 0 | 3.953686 | 0 | 15.18334 | 0 |  |  | -5.149841e-05
2023-12-25 14:57 | 4924.818764 | 180.0014 | 4 | 1 | 4.197366 | 0 | 3.953686 | 0 | 15.18334 | 0 |  |  | -1.907349e-05
2023-12-25 14:58 | 4984.818764 | 240.0014 | 4 | 1 | 4.196897 | 0 | 3.953686 | 0 | 15.18334 | 0 |  |  | -3.242493e-05
2023-12-25 14:59 | 5044.818664 | 300.0013 | 4 | 1 | 4.196715 | 0 | 3.953686 | 0 | 15.18334 | 0 |  |  | -1.907349e-06
2023-12-25 15:00 | 5104.817664 | 360.0003 | 4 | 1 | 4.196462 | 0 | 3.953686 | 0 | 15.18334 | 0 |  |  | 5.531311e-05
2023-12-25 15:01 | 5164.818564 | 420.0012 | 4 | 1 | 4.195855 | 0 | 3.953686 | 0 | 15.18334 | 0 |  |  | -2.098083e-05
2023-12-25 15:02 | 5224.818764 | 480.0014 | 4 | 1 | 4.195548 | 0 | 3.953686 | 0 | 15.18334 | 0 |  |  | 0.0001811981
2023-12-25 15:03 | 5284.817764 | 540.0004 | 4 | 1 | 4.195245 | 0 | 3.953686 | 0 | 15.18334 | 0 |  |  | -6.866455e-05
2023-12-25 15:04 | 5344.818564 | 600.0012 | 4 | 1 | 4.195298 | 0 | 3.953686 | 0 | 15.18334 | 0 |  |  | -9.536743e-05
2023-12-25 15:05 | 5404.817964 | 660.0006 | 4 | 1 | 4.194945 | 0 | 3.953686 | 0 | 15.18334 | 0 |  |  | 7.629395e-06
2023-12-25 15:06 | 5464.817864 | 720.0005 | 4 | 1 | 4.194491 | 0 | 3.953686 | 0 | 15.18334 | 0 |  |  | -3.051758e-05
2023-12-25 15:07 | 5524.818764 | 780.0014 | 4 | 1 | 4.194289 | 0 | 3.953686 | 0 | 15.18334 | 0 |  |  | -7.247925e-05
2023-12-25 15:08 | 5584.817764 | 840.0004 | 4 | 1 | 4.194303 | 0 | 3.953686 | 0 | 15.18334 | 0 |  |  | -5.722046e-06
2023-12-25 15:09 | 5644.818664 | 900.0013 | 4 | 1 | 4.194114 | 0 | 3.953686 | 0 | 15.18334 | 0 |  |  | -1.335144e-05
2023-12-25 15:10 | 5704.818764 | 960.0014 | 4 | 1 | 4.193917 | 0 | 3.953686 | 0 | 15.18334 | 0 |  |  | -7.629395e-06
2023-12-25 15:11 | 5764.818464 | 1020.0011 | 4 | 1 | 4.19365 | 0 | 3.953686 | 0 | 15.18334 | 0 |  |  | 3.623962e-05
2023-12-25 15:12 | 5824.818264 | 1080.0009 | 4 | 1 | 4.193397 | 0 | 3.953686 | 0 | 15.18334 | 0 |  |  | -8.201599e-05
2023-12-25 15:13 | 5884.817964 | 1140.0006 | 4 | 1 | 4.193418 | 0 | 3.953686 | 0 | 15.18334 | 0 |  |  | 0
2023-12-25 15:14 | 5944.817864 | 1200.0005 | 4 | 1 | 4.19325 | 0 | 3.953686 | 0 | 15.18334 | 0 |  |  | 0
2023-12-25 15:15 | 6004.818464 | 1260.0011 | 4 | 1 | 4.192929 | 0 | 3.953686 | 0 | 15.18334 | 0 |  |  | -8.583069e-05
2023-12-25 15:16 | 6064.817464 | 1320.0001 | 4 | 1 | 4.192826 | 0 | 3.953686 | 0 | 15.18334 | 0 |  |  | -0.0001316071
2023-12-25 15:17 | 6124.817864 | 1380.0005 | 4 | 1 | 4.192815 | 0 | 3.953686 | 0 | 15.18334 | 0 |  |  | 4.768372e-05
2023-12-25 15:18 | 6184.818064 | 1440.0007 | 4 | 1 | 4.192784 | 0 | 3.953686 | 0 | 15.18334 | 0 |  |  | 2.288818e-05
2023-12-25 15:19 | 6244.818764 | 1500.0014 | 4 | 1 | 4.192679 | 0 | 3.953686 | 0 | 15.18334 | 0 |  |  | 2.670288e-05
2023-12-25 15:20 | 6304.818764 | 1560.0014 | 4 | 1 | 4.19234 | 0 | 3.953686 | 0 | 15.18334 | 0 |  |  | -6.866455e-05
2023-12-25 15:21 | 6364.818564 | 1620.0012 | 4 | 1 | 4.19225 | 0 | 3.953686 | 0 | 15.18334 | 0 |  |  | -1.716614e-05
2023-12-25 15:22 | 6424.818564 | 1680.0012 | 4 | 1 | 4.192346 | 0 | 3.953686 | 0 | 15.18334 | 0 |  |  | 0.0001850128
2023-12-25 15:23 | 6484.818764 | 1740.0014 | 4 | 1 | 4.192197 | 0 | 3.953686 | 0 | 15.18334 | 0 |  |  | 0.0001354218
2023-12-25 15:24 | 6544.818564 | 1800.0012 | 4 | 1 | 4.191998 | 0 | 3.953686 | 0 | 15.18334 | 0 |  |  | -0.0002593994
2023-12-25 15:24 | 6544.818864 | 1800.0015 | 4 | 1 | 4.191998 | 0 | 3.953686 | 0 | 15.18334 | 0 |  |  | -0.0002803264
2023-12-25 15:24 | 6545.862696 | 1.0015 | 5 | 1 | 4.119203 | -5.000087 | 3.953686 | 0.00139016 | 15.18334 | 0.005732994 |  |  | -0.07309914
2023-12-25 15:25 | 6546.861396 | 2.0002 | 5 | 1 | 4.114072 | -5.000267 | 3.953686 | 0.002777022 | 15.18334 | 0.01144189 |  |  | -0.005489349
2023-12-25 15:25 | 6547.861296 | 3.0001 | 5 | 1 | 4.110383 | -5.000375 | 3.953686 | 0.004166138 | 15.18334 | 0.01715406 |  |  | -0.004045486
2023-12-25 15:25 | 6548.862596 | 4.0014 | 5 | 1 | 4.107177 | -5.000395 | 3.953686 | 0.005557077 | 15.18334 | 0.02286899 |  |  | -0.003261566
2023-12-25 15:25 | 6549.862196 | 5.001 | 5 | 1 | 4.104409 | -5.000255 | 3.953686 | 0.006945215 | 15.18334 | 0.02856839 |  |  | -0.002897263
2023-12-25 15:25 | 6550.861896 | 6.0007 | 5 | 1 | 4.10196 | -5.00016 | 3.953686 | 0.00833388 | 15.18334 | 0.03426642 |  |  | -0.002418518
2023-12-25 15:25 | 6551.862196 | 7.001 | 5 | 1 | 4.099719 | -5.000178 | 3.953686 | 0.009723088 | 15.18334 | 0.03996347 |  |  | -0.002353668
2023-12-25 15:25 | 6552.861696 | 8.0005 | 5 | 1 | 4.09773 | -5.000174 | 3.953686 | 0.01110994 | 15.18334 | 0.04564791 |  |  | -0.0020504
2023-12-25 15:25 | 6553.861696 | 9.0005 | 5 | 1 | 4.095817 | -5.000246 | 3.953686 | 0.01249862 | 15.18334 | 0.05133712 |  |  | -0.001970291
2023-12-25 15:25 | 6554.861796 | 10.0006 | 5 | 1 | 4.09398 | -5.000299 | 3.953686 | 0.01388773 | 15.18334 | 0.05702546 |  |  | -0.001893997
2023-12-25 15:25 | 6554.862096 | 10.0009 | 5 | 1 | 4.09398 | -5.000299 | 3.953686 | 0.01388773 | 15.18334 | 0.05702546 |  |  | -0.001759921
2023-12-25 15:25 | 6555.003016 | 0.1014 | 6 | 1 | 4.157084 | 0 | 3.953686 | 0.01389495 | 15.18334 | 0.05705503 |  |  | 0.06107712
2023-12-25 15:25 | 6555.102116 | 0.2005 | 6 | 1 | 4.158935 | 0 | 3.953686 | 0.01389495 | 15.18334 | 0.05705503 |  |  | 0.06288528
2023-12-25 15:25 | 6555.202816 | 0.3012 | 6 | 1 | 4.159963 | 0 | 3.953686 | 0.01389495 | 15.18334 | 0.05705503 |  |  | 0.05727759
2023-12-25 15:25 | 6555.301916 | 0.4003 | 6 | 1 | 4.161056 | 0 | 3.953686 | 0.01389495 | 15.18334 | 0.05705503 |  |  | 0.051759
2023-12-25 15:25 | 6555.402816 | 0.5012 | 6 | 1 | 4.16167 | 0 | 3.953686 | 0.01389495 | 15.18334 | 0.05705503 |  |  | 0.04614017
2023-12-25 15:25 | 6555.502116 | 0.6005 | 6 | 1 | 4.162477 | 0 | 3.953686 | 0.01389495 | 15.18334 | 0.05705503 |  |  | 0.04061044
2023-12-25 15:25 | 6555.602816 | 0.7012 | 6 | 1 | 4.163135 | 0 | 3.953686 | 0.01389495 | 15.18334 | 0.05705503 |  |  | 0.03500275
2023-12-25 15:25 | 6555.702016 | 0.8004 | 6 | 1 | 4.163522 | 0 | 3.953686 | 0.01389495 | 15.18334 | 0.05705503 |  |  | 0.02947859
2023-12-25 15:25 | 6555.803316 | 0.9017 | 6 | 1 | 4.164227 | 0 | 3.953686 | 0.01389495 | 15.18334 | 0.05705503 |  |  | 0.02383749
2023-12-25 15:25 | 6555.902216 | 1.0006 | 6 | 1 | 4.164556 | 0 | 3.953686 | 0.01389495 | 15.18334 | 0.05705503 |  |  | 0.01833003
2023-12-25 15:25 | 6556.002816 | 1.1012 | 6 | 1 | 4.165029 | 0 | 3.953686 | 0.01389495 | 15.18334 | 0.05705503 |  |  | 0.01272791
2023-12-25 15:25 | 6556.102216 | 1.2006 | 6 | 1 | 4.165563 | 0 | 3.953686 | 0.01389495 | 15.18334 | 0.05705503 |  |  | 0.007192612
2023-12-25 15:25 | 6556.202916 | 1.3013 | 6 | 1 | 4.165668 | 0 | 3.953686 | 0.01389495 | 15.18334 | 0.05705503 |  |  | 0.008488147
2023-12-25 15:25 | 6556.302116 | 1.4005 | 6 | 1 | 4.16616 | 0 | 3.953686 | 0.01389495 | 15.18334 | 0.05705503 |  |  | 0.009764384
2023-12-25 15:25 | 6556.401716 | 1.5001 | 6 | 1 | 4.166335 | 0 | 3.953686 | 0.01389495 | 15.18334 | 0.05705503 |  |  | 0.01104577
2023-12-25 15:25 | 6556.502016 | 1.6004 | 6 | 1 | 4.166772 | 0 | 3.953686 | 0.01389495 | 15.18334 | 0.05705503 |  |  | 0.01233616
2023-12-25 15:25 | 6556.603316 | 1.7017 | 6 | 1 | 4.167081 | 0 | 3.953686 | 0.01389495 | 15.18334 | 0.05705503 |  |  | 0.01363941
2023-12-25 15:25 | 6556.702516 | 1.8009 | 6 | 1 | 4.167142 | 0 | 3.953686 | 0.01389495 | 15.18334 | 0.05705503 |  |  | 0.01491565
2023-12-25 15:25 | 6556.802916 | 1.9013 | 6 | 1 | 4.167676 | 0 | 3.953686 | 0.01389495 | 15.18334 | 0.05705503 |  |  | 0.01620732
2023-12-25 15:25 | 6556.902016 | 2.0004 | 6 | 1 | 4.167657 | 0 | 3.953686 | 0.01389495 | 15.18334 | 0.05705503 |  |  | 0.01748227
2023-12-25 15:25 | 6556.902316 | 2.0007 | 6 | 1 | 4.167676 | 0 | 3.953686 | 0.01389495 | 15.18334 | 0.05705503 |  |  | 0.01748613
2023-12-25 15:25 | 6557.946408 | 1.0014 | 7 | 1 | 4.198813 | 1.999904 | 3.954242 | 0.01389495 | 15.18567 | 0.05705503 |  |  | 0.03091621
2023-12-25 15:25 | 6558.945108 | 2.0001 | 7 | 1 | 4.202109 | 1.999871 | 3.954796 | 0.01389495 | 15.188 | 0.05705503 |  |  | 0.003534317
2023-12-25 15:25 | 6559.946408 | 3.0014 | 7 | 1 | 4.204595 | 1.999812 | 3.955353 | 0.01389495 | 15.19034 | 0.05705503 |  |  | 0.002628326
2023-12-25 15:25 | 6560.945108 | 4.0001 | 7 | 1 | 4.206618 | 1.99988 | 3.955907 | 0.01389495 | 15.19267 | 0.05705503 |  |  | 0.002092361
2023-12-25 15:25 | 6560.948108 | 4.0031 | 7 | 1 | 4.206618 | 1.99988 | 3.955909 | 0.01389495 | 15.19268 | 0.05705503 |  |  | 0.001565534
2023-12-25 15:25 | 6561.088036 | 0.1013 | 8 | 1 | 4.181512 | 0 | 3.955911 | 0.01389495 | 15.19269 | 0.05705503 |  |  | -0.02310753
2023-12-25 15:25 | 6561.187736 | 0.201 | 8 | 1 | 4.181067 | 0 | 3.955911 | 0.01389495 | 15.19269 | 0.05705503 |  |  | -0.02104884
2023-12-25 15:25 | 6561.287936 | 0.3012 | 8 | 1 | 4.180579 | 0 | 3.955911 | 0.01389495 | 15.19269 | 0.05705503 |  |  | -0.01897983
2023-12-25 15:25 | 6561.387336 | 0.4006 | 8 | 1 | 4.180362 | 0 | 3.955911 | 0.01389495 | 15.19269 | 0.05705503 |  |  | -0.01692734
2023-12-25 15:25 | 6561.488136 | 0.5014 | 8 | 1 | 4.180234 | 0 | 3.955911 | 0.01389495 | 15.19269 | 0.05705503 |  |  | -0.01484594
2023-12-25 15:25 | 6561.587236 | 0.6005 | 8 | 1 | 4.179885 | 0 | 3.955911 | 0.01389495 | 15.19269 | 0.05705503 |  |  | -0.01279965
2023-12-25 15:25 | 6561.688036 | 0.7013 | 8 | 1 | 4.179942 | 0 | 3.955911 | 0.01389495 | 15.19269 | 0.05705503 |  |  | -0.01071825
2023-12-25 15:25 | 6561.787336 | 0.8006 | 8 | 1 | 4.17966 | 0 | 3.955911 | 0.01389495 | 15.19269 | 0.05705503 |  |  | -0.008667824
2023-12-25 15:25 | 6561.888536 | 0.9018 | 8 | 1 | 4.179585 | 0 | 3.955911 | 0.01389495 | 15.19269 | 0.05705503 |  |  | -0.006578165
2023-12-25 15:25 | 6561.988036 | 1.0013 | 8 | 1 | 4.179643 | 0 | 3.955911 | 0.01389495 | 15.19269 | 0.05705503 |  |  | -0.00452361
2023-12-25 15:25 | 6562.088136 | 1.1014 | 8 | 1 | 4.179357 | 0 | 3.955911 | 0.01389495 | 15.19269 | 0.05705503 |  |  | -0.002456665
2023-12-25 15:25 | 6562.187436 | 1.2007 | 8 | 1 | 4.179521 | 0 | 3.955911 | 0.01389495 | 15.19269 | 0.05705503 |  |  | -0.00245325
2023-12-25 15:25 | 6562.288236 | 1.3015 | 8 | 1 | 4.179173 | 0 | 3.955911 | 0.01389495 | 15.19269 | 0.05705503 |  |  | -0.002449782
2023-12-25 15:25 | 6562.387236 | 1.4005 | 8 | 1 | 4.17933 | 0 | 3.955911 | 0.01389495 | 15.19269 | 0.05705503 |  |  | -0.002446377
2023-12-25 15:25 | 6562.488136 | 1.5014 | 8 | 1 | 4.179276 | 0 | 3.955911 | 0.01389495 | 15.19269 | 0.05705503 |  |  | -0.002442907
2023-12-25 15:25 | 6562.587236 | 1.6005 | 8 | 1 | 4.179069 | 0 | 3.955911 | 0.01389495 | 15.19269 | 0.05705503 |  |  | -0.002439498
2023-12-25 15:25 | 6562.688036 | 1.7013 | 8 | 1 | 4.179307 | 0 | 3.955911 | 0.01389495 | 15.19269 | 0.05705503 |  |  | -0.002436031
2023-12-25 15:25 | 6562.787236 | 1.8005 | 8 | 1 | 4.179055 | 0 | 3.955911 | 0.01389495 | 15.19269 | 0.05705503 |  |  | -0.002432619
2023-12-25 15:25 | 6562.886936 | 1.9002 | 8 | 1 | 4.179219 | 0 | 3.955911 | 0.01389495 | 15.19269 | 0.05705503 |  |  | -0.00242919
2023-12-25 15:25 | 6562.987436 | 2.0007 | 8 | 1 | 4.179101 | 0 | 3.955911 | 0.01389495 | 15.19269 | 0.05705503 |  |  | -0.002425733
2023-12-25 15:25 | 6562.987636 | 2.0009 | 8 | 1 | 4.179101 | 0 | 3.955911 | 0.01389495 | 15.19269 | 0.05705503 |  |  | -0.002425726
2023-12-25 15:26 | 6623.031628 | 60.0015 | 9 | 1 | 4.065829 | -4.000008 | 3.955911 | 0.08055648 | 15.19269 | 0.3294887 |  |  | -0.0003604889
2023-12-25 15:27 | 6683.030828 | 120.0007 | 9 | 1 | 4.040286 | -4.000091 | 3.955911 | 0.1472228 | 15.19269 | 0.5996281 |  |  | -0.0003662109375
2023-12-25 15:28 | 6743.031728 | 180.0016 | 9 | 1 | 4.023734 | -3.999823 | 3.955911 | 0.2138898 | 15.19269 | 0.8684024 |  |  | -0.0002098083
2023-12-25 15:29 | 6803.030828 | 240.0007 | 9 | 1 | 4.01229 | -4 | 3.955911 | 0.2805546 | 15.19269 | 1.136244 |  |  | -0.0001926422
2023-12-25 15:30 | 6863.030828 | 300.0007 | 9 | 1 | 4.003572 | -4.000067 | 3.955911 | 0.347219 | 15.19269 | 1.403413 |  |  | 0.0001163483
2023-12-25 15:31 | 6912.031728 | 349.0016 | 9 | 1 | 3.997069 | -3.999857 | 3.955911 | 0.4016652 | 15.19269 | 1.621214 |  |  | 9.700921e-05
2023-12-25 15:32 | 6972.178888 | 60.0007 | 4 | 1 | 4.076377 | 0 | 3.955911 | 0.4017477 | 15.19269 | 1.621545 |  |  | 7.327111e-05
2023-12-25 15:33 | 7032.178888 | 120.0007 | 4 | 1 | 4.078328 | 0 | 3.955911 | 0.4017477 | 15.19269 | 1.621545 |  |  | 4.959106e-05
2023-12-25 15:34 | 7092.179588 | 180.0014 | 4 | 1 | 4.078958 | 0 | 3.955911 | 0.4017477 | 15.19269 | 1.621545 |  |  | -5.340576e-05
2023-12-25 15:35 | 7152.178888 | 240.0007 | 4 | 1 | 4.079366 | 0 | 3.955911 | 0.4017477 | 15.19269 | 1.621545 |  |  | 7.629395e-06
2023-12-25 15:36 | 7212.179588 | 300.0014 | 4 | 1 | 4.07978 | 0 | 3.955911 | 0.4017477 | 15.19269 | 1.621545 |  |  | 1.144409e-05
2023-12-25 15:37 | 7272.179688 | 360.0015 | 4 | 1 | 4.08006 | 0 | 3.955911 | 0.4017477 | 15.19269 | 1.621545 |  |  | 4.768372e-05
2023-12-25 15:38 | 7332.179488 | 420.0013 | 4 | 1 | 4.080243 | 0 | 3.955911 | 0.4017477 | 15.19269 | 1.621545 |  |  | -2.670288e-05
2023-12-25 15:39 | 7392.179888 | 480.0017 | 4 | 1 | 4.080117 | 0 | 3.955911 | 0.4017477 | 15.19269 | 1.621545 |  |  | -7.05719e-05
2023-12-25 15:40 | 7452.179588 | 540.0014 | 4 | 1 | 4.080262 | 0 | 3.955911 | 0.4017477 | 15.19269 | 1.621545 |  |  | -4.577637e-05
2023-12-25 15:41 | 7512.179988 | 600.0018 | 4 | 1 | 4.080508 | 0 | 3.955911 | 0.4017477 | 15.19269 | 1.621545 |  |  | 3.051758e-05
2023-12-25 15:42 | 7572.178788 | 660.0006 | 4 | 1 | 4.080554 | 0 | 3.955911 | 0.4017477 | 15.19269 | 1.621545 |  |  | 4.196167e-05
2023-12-25 15:43 | 7632.179688 | 720.0015 | 4 | 1 | 4.080461 | 0 | 3.955911 | 0.4017477 | 15.19269 | 1.621545 |  |  | -5.722046e-06
2023-12-25 15:44 | 7692.179688 | 780.0015 | 4 | 1 | 4.080489 | 0 | 3.955911 | 0.4017477 | 15.19269 | 1.621545 |  |  | 7.629395e-06
2023-12-25 15:45 | 7752.179788 | 840.0016 | 4 | 1 | 4.080531 | 0 | 3.955911 | 0.4017477 | 15.19269 | 1.621545 |  |  | -9.346008e-05
2023-12-25 15:46 | 7812.179588 | 900.0014 | 4 | 1 | 4.080741 | 0 | 3.955911 | 0.4017477 | 15.19269 | 1.621545 |  |  | -2.479553e-05
2023-12-25 15:47 | 7872.179488 | 960.0013 | 4 | 1 | 4.080869 | 0 | 3.955911 | 0.4017477 | 15.19269 | 1.621545 |  |  | -0.0001068115
2023-12-25 15:48 | 7932.179488 | 1020.0013 | 4 | 1 | 4.080764 | 0 | 3.955911 | 0.4017477 | 15.19269 | 1.621545 |  |  | -3.051758e-05
2023-12-25 15:49 | 7992.179588 | 1080.0014 | 4 | 1 | 4.080752 | 0 | 3.955911 | 0.4017477 | 15.19269 | 1.621545 |  |  | 4.005432e-05
2023-12-25 15:50 | 8052.178888 | 1140.0007 | 4 | 1 | 4.080703 | 0 | 3.955911 | 0.4017477 | 15.19269 | 1.621545 |  |  | -1.907349e-05
2023-12-25 15:51 | 8112.178888 | 1200.0007 | 4 | 1 | 4.080913 | 0 | 3.955911 | 0.4017477 | 15.19269 | 1.621545 |  |  | -0.000120163
2023-12-25 15:52 | 8172.178688 | 1260.0005 | 4 | 1 | 4.081046 | 0 | 3.955911 | 0.4017477 | 15.19269 | 1.621545 |  |  | 0.0001888275
2023-12-25 15:53 | 8232.179588 | 1320.0014 | 4 | 1 | 4.080789 | 0 | 3.955911 | 0.4017477 | 15.19269 | 1.621545 |  |  | -8.964539e-05
2023-12-25 15:54 | 8292.179688 | 1380.0015 | 4 | 1 | 4.080941 | 0 | 3.955911 | 0.4017477 | 15.19269 | 1.621545 |  |  | -4.959106e-05
2023-12-25 15:55 | 8352.178788 | 1440.0006 | 4 | 1 | 4.080962 | 0 | 3.955911 | 0.4017477 | 15.19269 | 1.621545 |  |  | -2.670288e-05
2023-12-25 15:56 | 8412.178788 | 1500.0006 | 4 | 1 | 4.081063 | 0 | 3.955911 | 0.4017477 | 15.19269 | 1.621545 |  |  | -1.525879e-05
2023-12-25 15:57 | 8472.178688 | 1560.0005 | 4 | 1 | 4.081124 | 0 | 3.955911 | 0.4017477 | 15.19269 | 1.621545 |  |  | -1.525879e-05
2023-12-25 15:58 | 8532.178788 | 1620.0006 | 4 | 1 | 4.080945 | 0 | 3.955911 | 0.4017477 | 15.19269 | 1.621545 |  |  | -5.340576e-05
2023-12-25 15:59 | 8592.178788 | 1680.0006 | 4 | 1 | 4.080951 | 0 | 3.955911 | 0.4017477 | 15.19269 | 1.621545 |  |  | -4.959106e-05
2023-12-25 16:00 | 8652.178688 | 1740.0005 | 4 | 1 | 4.081056 | 0 | 3.955911 | 0.4017477 | 15.19269 | 1.621545 |  |  | 7.629395e-05
2023-12-25 16:01 | 8712.178888 | 1800.0007 | 4 | 1 | 4.081193 | 0 | 3.955911 | 0.4017477 | 15.19269 | 1.621545 |  |  | -7.629395e-06
2023-12-25 16:01 | 8712.179088 | 1800.0009 | 4 | 1 | 4.081182 | 0 | 3.955911 | 0.4017477 | 15.19269 | 1.621545 |  |  | -2.056212e-05
2023-12-25 16:01 | 8713.221496 | 1.0001 | 5 | 1 | 4.013526 | -5.000165 | 3.955911 | 0.4031332 | 15.19269 | 1.627111 |  |  | -0.0674324
2023-12-25 16:01 | 8714.222296 | 2.0009 | 5 | 1 | 4.00962 | -5.000079 | 3.955911 | 0.4045233 | 15.19269 | 1.632687 |  |  | -0.004180908
2023-12-25 16:01 | 8715.222696 | 3.0013 | 5 | 1 | 4.006595 | -5.000247 | 3.955911 | 0.4059132 | 15.19269 | 1.638258 |  |  | -0.003108978
2023-12-25 16:01 | 8716.222696 | 4.0013 | 5 | 1 | 4.004188 | -5.000275 | 3.955911 | 0.4073003 | 15.19269 | 1.643813 |  |  | -0.002550125
2023-12-25 16:01 | 8717.222696 | 5.0013 | 5 | 1 | 4.002038 | -5.000357 | 3.955911 | 0.408691 | 15.19269 | 1.64938 |  |  | -0.002145767
2023-12-25 16:01 | 8718.221496 | 6.0001 | 5 | 1 | 4.000192 | -5.000309 | 3.955911 | 0.4100779 | 15.19269 | 1.654929 |  |  | -0.001916885
2023-12-25 16:01 | 8719.222896 | 7.0015 | 5 | 1 | 3.998597 | -5.000092 | 3.955911 | 0.4114691 | 15.19269 | 1.660493 |  |  | -0.00166893
2023-12-25 16:01 | 8720.222296 | 8.0009 | 5 | 1 | 3.997062 | -5.000166 | 3.955911 | 0.4128571 | 15.19269 | 1.666042 |  |  | -0.001594543
2023-12-25 16:01 | 8721.222296 | 9.0009 | 5 | 1 | 3.995631 | -5.000211 | 3.955911 | 0.414246 | 15.19269 | 1.671592 |  |  | -0.001399994
2023-12-25 16:01 | 8722.221996 | 10.0006 | 5 | 1 | 3.99429 | -5.000319 | 3.955911 | 0.4156348 | 15.19269 | 1.677141 |  |  | -0.001291275
2023-12-25 16:01 | 8722.222396 | 10.001 | 5 | 1 | 3.99429 | -5.000319 | 3.955911 | 0.4156348 | 15.19269 | 1.677141 |  |  | -0.001122043
2023-12-25 16:01 | 8722.362216 | 0.1007 | 6 | 1 | 4.054111 | 0 | 3.955911 | 0.4156394 | 15.19269 | 1.677159 |  |  | 0.05789757
2023-12-25 16:01 | 8722.462916 | 0.2014 | 6 | 1 | 4.055709 | 0 | 3.955911 | 0.4156394 | 15.19269 | 1.677159 |  |  | 0.05889903
2023-12-25 16:01 | 8722.562316 | 0.3008 | 6 | 1 | 4.056537 | 0 | 3.955911 | 0.4156394 | 15.19269 | 1.677159 |  |  | 0.05988756
2023-12-25 16:01 | 8722.663116 | 0.4016 | 6 | 1 | 4.057361 | 0 | 3.955911 | 0.4156394 | 15.19269 | 1.677159 |  |  | 0.06089002
2023-12-25 16:01 | 8722.762116 | 0.5006 | 6 | 1 | 4.058381 | 0 | 3.955911 | 0.4156394 | 15.19269 | 1.677159 |  |  | 0.06187457
2023-12-25 16:01 | 8722.863416 | 0.6019 | 6 | 1 | 4.058728 | 0 | 3.955911 | 0.4156394 | 15.19269 | 1.677159 |  |  | 0.062882
2023-12-25 16:01 | 8722.962216 | 0.7007 | 6 | 1 | 4.059535 | 0 | 3.955911 | 0.4156394 | 15.19269 | 1.677159 |  |  | 0.06386456
2023-12-25 16:01 | 8723.063016 | 0.8015 | 6 | 1 | 4.059804 | 0 | 3.955911 | 0.4156394 | 15.19269 | 1.677159 |  |  | 0.06486702
2023-12-25 16:01 | 8723.162116 | 0.9006 | 6 | 1 | 4.060256 | 0 | 3.955911 | 0.4156394 | 15.19269 | 1.677159 |  |  | 0.05879315
2023-12-25 16:01 | 8723.263016 | 1.0015 | 6 | 1 | 4.060859 | 0 | 3.955911 | 0.4156394 | 15.19269 | 1.677159 |  |  | 0.05260895
2023-12-25 16:01 | 8723.362216 | 1.1007 | 6 | 1 | 4.061091 | 0 | 3.955911 | 0.4156394 | 15.19269 | 1.677159 |  |  | 0.04652895
2023-12-25 16:01 | 8723.463116 | 1.2016 | 6 | 1 | 4.061564 | 0 | 3.955911 | 0.4156394 | 15.19269 | 1.677159 |  |  | 0.04034476
2023-12-25 16:01 | 8723.562316 | 1.3008 | 6 | 1 | 4.061778 | 0 | 3.955911 | 0.4156394 | 15.19269 | 1.677159 |  |  | 0.03426476
2023-12-25 16:01 | 8723.663016 | 1.4015 | 6 | 1 | 4.062108 | 0 | 3.955911 | 0.4156394 | 15.19269 | 1.677159 |  |  | 0.02809282
2023-12-25 16:01 | 8723.762116 | 1.5006 | 6 | 1 | 4.062623 | 0 | 3.955911 | 0.4156394 | 15.19269 | 1.677159 |  |  | 0.02201895
2023-12-25 16:01 | 8723.863016 | 1.6015 | 6 | 1 | 4.062726 | 0 | 3.955911 | 0.4156394 | 15.19269 | 1.677159 |  |  | 0.01583475
2023-12-25 16:01 | 8723.962216 | 1.7007 | 6 | 1 | 4.063128 | 0 | 3.955911 | 0.4156394 | 15.19269 | 1.677159 |  |  | 0.009754751
2023-12-25 16:01 | 8724.063116 | 1.8016 | 6 | 1 | 4.063205 | 0 | 3.955911 | 0.4156394 | 15.19269 | 1.677159 |  |  | 0.003570557
2023-12-25 16:01 | 8724.162316 | 1.9008 | 6 | 1 | 4.063594 | 0 | 3.955911 | 0.4156394 | 15.19269 | 1.677159 |  |  | 0.005590957
2023-12-25 16:01 | 8724.263016 | 2.0015 | 6 | 1 | 4.063966 | 0 | 3.955911 | 0.4156394 | 15.19269 | 1.677159 |  |  | 0.007641908
2023-12-25 16:01 | 8724.263316 | 2.0018 | 6 | 1 | 4.063966 | 0 | 3.955911 | 0.4156394 | 15.19269 | 1.677159 |  |  | 0.007648018
2023-12-25 16:01 | 8725.30612 | 1.0006 | 7 | 1 | 4.093059 | 1.99982 | 3.956463 | 0.4156394 | 15.19495 | 1.677159 |  |  | 0.0288887
2023-12-25 16:01 | 8726.30602 | 2.0005 | 7 | 1 | 4.096251 | 1.999775 | 3.957019 | 0.4156394 | 15.19722 | 1.677159 |  |  | 0.003387451
2023-12-25 16:01 | 8727.30612 | 3.0006 | 7 | 1 | 4.098666 | 1.999846 | 3.957574 | 0.4156394 | 15.1995 | 1.677159 |  |  | 0.002487183
2023-12-25 16:01 | 8728.30612 | 4.0006 | 7 | 1 | 4.100631 | 1.999798 | 3.95813 | 0.4156394 | 15.20177 | 1.677159 |  |  | 0.00204277
2023-12-25 16:01 | 8728.30642 | 4.0009 | 7 | 1 | 4.100631 | 1.999798 | 3.95813 | 0.4156394 | 15.20177 | 1.677159 |  |  | 0.001991239
2023-12-25 16:01 | 8728.4465 | 0.1013 | 8 | 1 | 4.076652 | 0 | 3.958133 | 0.4156394 | 15.20179 | 1.677159 |  |  | -0.02214241
2023-12-25 16:01 | 8728.5456 | 0.2004 | 8 | 1 | 4.076209 | 0 | 3.958133 | 0.4156394 | 15.20179 | 1.677159 |  |  | -0.02250208
2023-12-25 16:01 | 8728.6465 | 0.3013 | 8 | 1 | 4.076125 | 0 | 3.958133 | 0.4156394 | 15.20179 | 1.677159 |  |  | -0.02286829
2023-12-25 16:01 | 8728.7464 | 0.4012 | 8 | 1 | 4.075643 | 0 | 3.958133 | 0.4156394 | 15.20179 | 1.677159 |  |  | -0.02323087
2023-12-25 16:01 | 8728.8456 | 0.5004 | 8 | 1 | 4.075778 | 0 | 3.958133 | 0.4156394 | 15.20179 | 1.677159 |  |  | -0.02359091
2023-12-25 16:01 | 8728.9452 | 0.6 | 8 | 1 | 4.075425 | 0 | 3.958133 | 0.4156394 | 15.20179 | 1.677159 |  |  | -0.0239524
2023-12-25 16:01 | 8729.0456 | 0.7004 | 8 | 1 | 4.075307 | 0 | 3.958133 | 0.4156394 | 15.20179 | 1.677159 |  |  | -0.02431679
2023-12-25 16:01 | 8729.1466 | 0.8014 | 8 | 1 | 4.075372 | 0 | 3.958133 | 0.4156394 | 15.20179 | 1.677159 |  |  | -0.02190684
2023-12-25 16:01 | 8729.2456 | 0.9004 | 8 | 1 | 4.075149 | 0 | 3.958133 | 0.4156394 | 15.20179 | 1.677159 |  |  | -0.0195446
2023-12-25 16:01 | 8729.3456 | 1.0004 | 8 | 1 | 4.075273 | 0 | 3.958133 | 0.4156394 | 15.20179 | 1.677159 |  |  | -0.01715851
2023-12-25 16:01 | 8729.4465 | 1.1013 | 8 | 1 | 4.075 | 0 | 3.958133 | 0.4156394 | 15.20179 | 1.677159 |  |  | -0.01475095
2023-12-25 16:01 | 8729.5457 | 1.2005 | 8 | 1 | 4.075009 | 0 | 3.958133 | 0.4156394 | 15.20179 | 1.677159 |  |  | -0.01238394
2023-12-25 16:01 | 8729.646 | 1.3008 | 8 | 1 | 4.075225 | 0 | 3.958133 | 0.4156394 | 15.20179 | 1.677159 |  |  | -0.009990694
2023-12-25 16:01 | 8729.7457 | 1.4005 | 8 | 1 | 4.075004 | 0 | 3.958133 | 0.4156394 | 15.20179 | 1.677159 |  |  | -0.00761176
2023-12-25 16:01 | 8729.8469 | 1.5017 | 8 | 1 | 4.075099 | 0 | 3.958133 | 0.4156394 | 15.20179 | 1.677159 |  |  | -0.005197036
2023-12-25 16:01 | 8729.9457 | 1.6005 | 8 | 1 | 4.074971 | 0 | 3.958133 | 0.4156394 | 15.20179 | 1.677159 |  |  | -0.002839577
2023-12-25 16:01 | 8730.0464 | 1.7012 | 8 | 1 | 4.074979 | 0 | 3.958133 | 0.4156394 | 15.20179 | 1.677159 |  |  | -0.0004367828
2023-12-25 16:01 | 8730.1457 | 1.8005 | 8 | 1 | 4.075147 | 0 | 3.958133 | 0.4156394 | 15.20179 | 1.677159 |  |  | -0.0004363497
2023-12-25 16:01 | 8730.2469 | 1.9017 | 8 | 1 | 4.074992 | 0 | 3.958133 | 0.4156394 | 15.20179 | 1.677159 |  |  | -0.0004359083
2023-12-25 16:01 | 8730.3458 | 2.0006 | 8 | 1 | 4.075088 | 0 | 3.958133 | 0.4156394 | 15.20179 | 1.677159 |  |  | -0.0004354769
2023-12-25 16:01 | 8730.346 | 2.0008 | 8 | 1 | 4.075095 | 0 | 3.958133 | 0.4156394 | 15.20179 | 1.677159 |  |  | -0.000435476
2023-12-25 16:02 | 8790.390504 | 60.0014 | 9 | 1 | 3.990365 | -4.000031 | 3.958133 | 0.4823048 | 15.20179 | 1.943771 |  |  | -0.0001735687
2023-12-25 16:03 | 8850.389204 | 120.0001 | 9 | 1 | 3.980771 | -3.999937 | 3.958133 | 0.5489687 | 15.20179 | 2.209449 |  |  | -0.0001544952
2023-12-25 16:04 | 8910.390504 | 180.0014 | 9 | 1 | 3.970002 | -3.99997 | 3.958133 | 0.6156362 | 15.20179 | 2.474489 |  |  | -0.000246048
2023-12-25 16:05 | 8970.389604 | 240.0005 | 9 | 1 | 3.956487 | -4.000117 | 3.958133 | 0.6822999 | 15.20179 | 2.738719 |  |  | -0.0002994537
2023-12-25 16:06 | 9030.390404 | 300.0013 | 9 | 1 | 3.940259 | -3.999972 | 3.958133 | 0.7489685 | 15.20179 | 3.00197 |  |  | -0.0003147125
2023-12-25 16:07 | 9079.390704 | 349.0016 | 9 | 1 | 3.925065 | -4.000017 | 3.958133 | 0.8034126 | 15.20179 | 3.216084 |  |  | -0.0002080109
2023-12-25 16:08 | 9139.44056 | 60.0016 | 4 | 1 | 4.007398 | 0 | 3.958133 | 0.8034239 | 15.20179 | 3.216129 |  |  | -7.724716e-05
2023-12-25 16:09 | 9199.43996 | 120.001 | 4 | 1 | 4.013713 | 0 | 3.958133 | 0.8034239 | 15.20179 | 3.216129 |  |  | 5.340576e-05
2023-12-25 16:10 | 9259.43956 | 180.0006 | 4 | 1 | 4.016532 | 0 | 3.958133 | 0.8034239 | 15.20179 | 3.216129 |  |  | 0.0001964569
2023-12-25 16:11 | 9319.43966 | 240.0007 | 4 | 1 | 4.017756 | 0 | 3.958133 | 0.8034239 | 15.20179 | 3.216129 |  |  | -6.103515625e-05
2023-12-25 16:12 | 9379.43946 | 300.0005 | 4 | 1 | 4.018485 | 0 | 3.958133 | 0.8034239 | 15.20179 | 3.216129 |  |  | 5.531311e-05
2023-12-25 16:13 | 9439.44026 | 360.0013 | 4 | 1 | 4.018458 | 0 | 3.958133 | 0.8034239 | 15.20179 | 3.216129 |  |  | 1.144409e-05
2023-12-25 16:14 | 9499.43956 | 420.0006 | 4 | 1 | 4.019052 | 0 | 3.958133 | 0.8034239 | 15.20179 | 3.216129 |  |  | -5.722046e-06
2023-12-25 16:15 | 9559.44026 | 480.0013 | 4 | 1 | 4.019488 | 0 | 3.958133 | 0.8034239 | 15.20179 | 3.216129 |  |  | -1.716614e-05
2023-12-25 16:16 | 9619.43956 | 540.0006 | 4 | 1 | 4.019643 | 0 | 3.958133 | 0.8034239 | 15.20179 | 3.216129 |  |  | 5.722046e-05
2023-12-25 16:17 | 9679.44076 | 600.0018 | 4 | 1 | 4.019641 | 0 | 3.958133 | 0.8034239 | 15.20179 | 3.216129 |  |  | -1.907349e-05
2023-12-25 16:18 | 9739.43946 | 660.0005 | 4 | 1 | 4.019738 | 0 | 3.958133 | 0.8034239 | 15.20179 | 3.216129 |  |  | -0.000125885
2023-12-25 16:19 | 9799.43956 | 720.0006 | 4 | 1 | 4.019832 | 0 | 3.958133 | 0.8034239 | 15.20179 | 3.216129 |  |  | 8.773804e-05
2023-12-25 16:20 | 9859.43916 | 780.0002 | 4 | 1 | 4.020103 | 0 | 3.958133 | 0.8034239 | 15.20179 | 3.216129 |  |  | 3.623962e-05
2023-12-25 16:21 | 9919.43946 | 840.0005 | 4 | 1 | 4.020162 | 0 | 3.958133 | 0.8034239 | 15.20179 | 3.216129 |  |  | -0.0001144409
2023-12-25 16:22 | 9979.44036 | 900.0014 | 4 | 1 | 4.020257 | 0 | 3.958133 | 0.8034239 | 15.20179 | 3.216129 |  |  | -3.242493e-05
2023-12-25 16:23 | 10039.43966 | 960.0007 | 4 | 1 | 4.020144 | 0 | 3.958133 | 0.8034239 | 15.20179 | 3.216129 |  |  | 0.0001811981
2023-12-25 16:24 | 10099.43956 | 1020.0006 | 4 | 1 | 4.020141 | 0 | 3.958133 | 0.8034239 | 15.20179 | 3.216129 |  |  | -0.0001354218
2023-12-25 16:25 | 10159.43946 | 1080.0005 | 4 | 1 | 4.020337 | 0 | 3.958133 | 0.8034239 | 15.20179 | 3.216129 |  |  | -2.861023e-05
2023-12-25 16:26 | 10219.43956 | 1140.0006 | 4 | 1 | 4.020402 | 0 | 3.958133 | 0.8034239 | 15.20179 | 3.216129 |  |  | -3.814697e-06
2023-12-25 16:27 | 10279.44046 | 1200.0015 | 4 | 1 | 4.020431 | 0 | 3.958133 | 0.8034239 | 15.20179 | 3.216129 |  |  | 2.670288e-05
2023-12-25 16:28 | 10339.44046 | 1260.0015 | 4 | 1 | 4.020356 | 0 | 3.958133 | 0.8034239 | 15.20179 | 3.216129 |  |  | 1.907349e-05
2023-12-25 16:29 | 10399.43956 | 1320.0006 | 4 | 1 | 4.020486 | 0 | 3.958133 | 0.8034239 | 15.20179 | 3.216129 |  |  | 0.0001049042
2023-12-25 16:30 | 10459.44046 | 1380.0015 | 4 | 1 | 4.020583 | 0 | 3.958133 | 0.8034239 | 15.20179 | 3.216129 |  |  | -3.814697e-05
2023-12-25 16:31 | 10519.44036 | 1440.0014 | 4 | 1 | 4.02069 | 0 | 3.958133 | 0.8034239 | 15.20179 | 3.216129 |  |  | 9.727478e-05
2023-12-25 16:32 | 10579.44046 | 1500.0015 | 4 | 1 | 4.020387 | 0 | 3.958133 | 0.8034239 | 15.20179 | 3.216129 |  |  | -0.0001125336
2023-12-25 16:33 | 10639.44006 | 1560.0011 | 4 | 1 | 4.020606 | 0 | 3.958133 | 0.8034239 | 15.20179 | 3.216129 |  |  | 5.531311e-05
2023-12-25 16:34 | 10699.44036 | 1620.0014 | 4 | 1 | 4.020526 | 0 | 3.958133 | 0.8034239 | 15.20179 | 3.216129 |  |  | -6.29425e-05
2023-12-25 16:35 | 10759.43956 | 1680.0006 | 4 | 1 | 4.020738 | 0 | 3.958133 | 0.8034239 | 15.20179 | 3.216129 |  |  | -7.820129e-05
2023-12-25 16:36 | 10819.44036 | 1740.0014 | 4 | 1 | 4.020801 | 0 | 3.958133 | 0.8034239 | 15.20179 | 3.216129 |  |  | 4.386902e-05
2023-12-25 16:37 | 10879.44036 | 1800.0014 | 4 | 1 | 4.020675 | 0 | 3.958133 | 0.8034239 | 15.20179 | 3.216129 |  |  | 6.866455e-05
2023-12-25 16:37 | 10879.44056 | 1800.0016 | 4 | 1 | 4.020667 | 0 | 3.958133 | 0.8034239 | 15.20179 | 3.216129 |  |  | 5.584574e-05
2023-12-25 16:37 | 10880.49 | 1.0026 | 5 | 1 | 3.953382 | -5.000057 | 3.958133 | 0.804813 | 15.20179 | 3.221626 |  |  | -0.06692886
2023-12-25 16:37 | 10881.48 | 2.0014 | 5 | 1 | 3.948577 | -5.000316 | 3.958133 | 0.8062002 | 15.20179 | 3.227107 |  |  | -0.004981995
2023-12-25 16:37 | 10882.48 | 3.0014 | 5 | 1 | 3.944806 | -5.000247 | 3.958133 | 0.8075894 | 15.20179 | 3.232589 |  |  | -0.003791809
2023-12-25 16:37 | 10883.48 | 4.0013 | 5 | 1 | 3.94176 | -5.000392 | 3.958133 | 0.8089764 | 15.20179 | 3.238059 |  |  | -0.003166199
2023-12-25 16:37 | 10884.48 | 5.0012 | 5 | 1 | 3.939015 | -5.000354 | 3.958133 | 0.8103654 | 15.20179 | 3.243532 |  |  | -0.002832413
2023-12-25 16:37 | 10885.48 | 6.0001 | 5 | 1 | 3.936685 | -5.000195 | 3.958133 | 0.811754 | 15.20179 | 3.249 |  |  | -0.002382278
2023-12-25 16:37 | 10886.48 | 7.0014 | 5 | 1 | 3.934304 | -5.000267 | 3.958133 | 0.813145 | 15.20179 | 3.254475 |  |  | -0.002407074
2023-12-25 16:37 | 10887.48 | 8.0012 | 5 | 1 | 3.932195 | -5.000171 | 3.958133 | 0.8145339 | 15.20179 | 3.259938 |  |  | -0.002147675
2023-12-25 16:37 | 10888.48 | 9.0005 | 5 | 1 | 3.93027 | -5.000213 | 3.958133 | 0.8159199 | 15.20179 | 3.265386 |  |  | -0.001955032
2023-12-25 16:37 | 10889.48 | 10.0014 | 5 | 1 | 3.928412 | -5.000291 | 3.958133 | 0.8173121 | 15.20179 | 3.270857 |  |  | -0.001783371
2023-12-25 16:37 | 10889.49 | 10.0017 | 5 | 1 | 3.928412 | -5.000291 | 3.958133 | 0.8173121 | 15.20179 | 3.270857 |  |  | -0.001708307
2023-12-25 16:37 | 10889.72 | 0.1013 | 6 | 1 | 3.987744 | 0 | 3.958133 | 0.8173984 | 15.20179 | 3.271198 |  |  | 0.05764198
2023-12-25 16:37 | 10889.82 | 0.2005 | 6 | 1 | 3.989068 | 0 | 3.958133 | 0.8173984 | 15.20179 | 3.271198 |  |  | 0.0586832
2023-12-25 16:37 | 10889.92 | 0.3012 | 6 | 1 | 3.990252 | 0 | 3.958133 | 0.8173984 | 15.20179 | 3.271198 |  |  | 0.05974016
2023-12-25 16:37 | 10890.02 | 0.4015 | 6 | 1 | 3.990203 | 0 | 3.958133 | 0.8173984 | 15.20179 | 3.271198 |  |  | 0.06079292
2023-12-25 16:37 | 10890.12 | 0.5006 | 6 | 1 | 3.991759 | 0 | 3.958133 | 0.8173984 | 15.20179 | 3.271198 |  |  | 0.05530532
2023-12-25 16:37 | 10890.22 | 0.6012 | 6 | 1 | 3.992217 | 0 | 3.958133 | 0.8173984 | 15.20179 | 3.271198 |  |  | 0.04973466
2023-12-25 16:37 | 10890.32 | 0.7005 | 6 | 1 | 3.992682 | 0 | 3.958133 | 0.8173984 | 15.20179 | 3.271198 |  |  | 0.04423598
2023-12-25 16:37 | 10890.42 | 0.8014 | 6 | 1 | 3.993426 | 0 | 3.958133 | 0.8173984 | 15.20179 | 3.271198 |  |  | 0.0386487
2023-12-25 16:37 | 10890.52 | 0.9006 | 6 | 1 | 3.993688 | 0 | 3.958133 | 0.8173984 | 15.20179 | 3.271198 |  |  | 0.03315556
2023-12-25 16:37 | 10890.62 | 1.0001 | 6 | 1 | 3.994252 | 0 | 3.958133 | 0.8173984 | 15.20179 | 3.271198 |  |  | 0.02764581
2023-12-25 16:37 | 10890.72 | 1.1004 | 6 | 1 | 3.994422 | 0 | 3.958133 | 0.8173984 | 15.20179 | 3.271198 |  |  | 0.02209176
2023-12-25 16:37 | 10890.82 | 1.2005 | 6 | 1 | 3.99487 | 0 | 3.958133 | 0.8173984 | 15.20179 | 3.271198 |  |  | 0.01654878
2023-12-25 16:37 | 10890.92 | 1.3014 | 6 | 1 | 3.99536 | 0 | 3.958133 | 0.8173984 | 15.20179 | 3.271198 |  |  | 0.01096151
2023-12-25 16:37 | 10891.02 | 1.4006 | 6 | 1 | 3.995475 | 0 | 3.958133 | 0.8173984 | 15.20179 | 3.271198 |  |  | 0.005468369
2023-12-25 16:37 | 10891.12 | 1.5016 | 6 | 1 | 3.995975 | 0 | 3.958133 | 0.8173984 | 15.20179 | 3.271198 |  |  | 0.006909875
2023-12-25 16:37 | 10891.22 | 1.6004 | 6 | 1 | 3.996072 | 0 | 3.958133 | 0.8173984 | 15.20179 | 3.271198 |  |  | 0.008319983
2023-12-25 16:37 | 10891.32 | 1.7012 | 6 | 1 | 3.996453 | 0 | 3.958133 | 0.8173984 | 15.20179 | 3.271198 |  |  | 0.009758636
2023-12-25 16:37 | 10891.42 | 1.8009 | 6 | 1 | 3.996835 | 0 | 3.958133 | 0.8173984 | 15.20179 | 3.271198 |  |  | 0.01118159
2023-12-25 16:37 | 10891.52 | 1.9013 | 6 | 1 | 3.996942 | 0 | 3.958133 | 0.8173984 | 15.20179 | 3.271198 |  |  | 0.01261453
2023-12-25 16:37 | 10891.62 | 2.0004 | 6 | 1 | 3.997369 | 0 | 3.958133 | 0.8173984 | 15.20179 | 3.271198 |  |  | 0.01402892
2023-12-25 16:37 | 10891.62 | 2.0007 | 6 | 1 | 3.997384 | 0 | 3.958133 | 0.8173984 | 15.20179 | 3.271198 |  |  | 0.0140332
2023-12-25 16:37 | 10892.67 | 1.0018 | 7 | 1 | 4.026275 | 1.999726 | 3.958688 | 0.8173984 | 15.20402 | 3.271198 |  |  | 0.02893639
2023-12-25 16:37 | 10893.67 | 2.0018 | 7 | 1 | 4.029895 | 1.999875 | 3.959243 | 0.8173984 | 15.20626 | 3.271198 |  |  | 0.003696442
2023-12-25 16:37 | 10894.66 | 3.0005 | 7 | 1 | 4.032743 | 1.99984 | 3.959797 | 0.8173984 | 15.20849 | 3.271198 |  |  | 0.002887726
2023-12-25 16:37 | 10895.67 | 4.0018 | 7 | 1 | 4.035066 | 1.999765 | 3.960354 | 0.8173984 | 15.21074 | 3.271198 |  |  | 0.00245285
2023-12-25 16:37 | 10895.67 | 4.0032 | 7 | 1 | 4.035066 | 1.999765 | 3.960354 | 0.8173984 | 15.21074 | 3.271198 |  |  | 0.00222145
2023-12-25 16:37 | 10895.81 | 0.1012 | 8 | 1 | 4.011735 | 0 | 3.960357 | 0.8173984 | 15.21075 | 3.271198 |  |  | -0.02098465
2023-12-25 16:37 | 10895.91 | 0.2006 | 8 | 1 | 4.011149 | 0 | 3.960357 | 0.8173984 | 15.21075 | 3.271198 |  |  | -0.02158179
2023-12-25 16:37 | 10896.01 | 0.3014 | 8 | 1 | 4.010942 | 0 | 3.960357 | 0.8173984 | 15.21075 | 3.271198 |  |  | -0.02218734
2023-12-25 16:37 | 10896.11 | 0.4006 | 8 | 1 | 4.010634 | 0 | 3.960357 | 0.8173984 | 15.21075 | 3.271198 |  |  | -0.02278328
2023-12-25 16:37 | 10896.21 | 0.5002 | 8 | 1 | 4.010438 | 0 | 3.960357 | 0.8173984 | 15.21075 | 3.271198 |  |  | -0.0205785
2023-12-25 16:37 | 10896.31 | 0.6005 | 8 | 1 | 4.010495 | 0 | 3.960357 | 0.8173984 | 15.21075 | 3.271198 |  |  | -0.01835822
2023-12-25 16:37 | 10896.41 | 0.7014 | 8 | 1 | 4.010243 | 0 | 3.960357 | 0.8173984 | 15.21075 | 3.271198 |  |  | -0.01612466
2023-12-25 16:37 | 10896.51 | 0.8005 | 8 | 1 | 4.010398 | 0 | 3.960357 | 0.8173984 | 15.21075 | 3.271198 |  |  | -0.01393094
2023-12-25 16:37 | 10896.61 | 0.9015 | 8 | 1 | 4.010154 | 0 | 3.960357 | 0.8173984 | 15.21075 | 3.271198 |  |  | -0.01169517
2023-12-25 16:37 | 10896.71 | 1.0014 | 8 | 1 | 4.010028 | 0 | 3.960357 | 0.8173984 | 15.21075 | 3.271198 |  |  | -0.009483741
2023-12-25 16:37 | 10896.81 | 1.1006 | 8 | 1 | 4.010222 | 0 | 3.960357 | 0.8173984 | 15.21075 | 3.271198 |  |  | -0.007287812
2023-12-25 16:37 | 10896.91 | 1.2015 | 8 | 1 | 4.010007 | 0 | 3.960357 | 0.8173984 | 15.21075 | 3.271198 |  |  | -0.005054251
2023-12-25 16:37 | 10897.01 | 1.3017 | 8 | 1 | 4.01024 | 0 | 3.960357 | 0.8173984 | 15.21075 | 3.271198 |  |  | -0.002836186
2023-12-25 16:37 | 10897.11 | 1.4007 | 8 | 1 | 4.010036 | 0 | 3.960357 | 0.8173984 | 15.21075 | 3.271198 |  |  | -0.0006446838
2023-12-25 16:37 | 10897.21 | 1.5013 | 8 | 1 | 4.010083 | 0 | 3.960357 | 0.8173984 | 15.21075 | 3.271198 |  |  | -0.0006444022
2023-12-25 16:37 | 10897.31 | 1.6006 | 8 | 1 | 4.010121 | 0 | 3.960357 | 0.8173984 | 15.21075 | 3.271198 |  |  | -0.0006441243
2023-12-25 16:37 | 10897.41 | 1.7013 | 8 | 1 | 4.009921 | 0 | 3.960357 | 0.8173984 | 15.21075 | 3.271198 |  |  | -0.0006438424
2023-12-25 16:37 | 10897.51 | 1.8005 | 8 | 1 | 4.01018 | 0 | 3.960357 | 0.8173984 | 15.21075 | 3.271198 |  |  | -0.0006435647
2023-12-25 16:37 | 10897.61 | 1.9014 | 8 | 1 | 4.00999 | 0 | 3.960357 | 0.8173984 | 15.21075 | 3.271198 |  |  | -0.0006432823
2023-12-25 16:37 | 10897.71 | 2.0006 | 8 | 1 | 4.010106 | 0 | 3.960357 | 0.8173984 | 15.21075 | 3.271198 |  |  | -0.0006430046
2023-12-25 16:37 | 10897.71 | 2.0009 | 8 | 1 | 4.010106 | 0 | 3.960357 | 0.8173984 | 15.21075 | 3.271198 |  |  | -0.0006430037
2023-12-25 16:38 | 10957.75 | 60.0007 | 9 | 1 | 3.906222 | -3.999995 | 3.960357 | 0.8840582 | 15.21075 | 3.532772 |  |  | -0.0004749298
2023-12-25 16:39 | 11017.75 | 120.0006 | 9 | 1 | 3.882867 | -4.000002 | 3.960357 | 0.9507225 | 15.21075 | 3.792373 |  |  | -0.0003414154
2023-12-25 16:40 | 11077.75 | 180.0019 | 9 | 1 | 3.862853 | -4.000021 | 3.960357 | 1.017388 | 15.21075 | 4.050542 |  |  | -0.0002784729
2023-12-25 16:41 | 11137.75 | 240.0015 | 9 | 1 | 3.845012 | -4.000046 | 3.960357 | 1.084057 | 15.21075 | 4.307467 |  |  | -0.0003013611
2023-12-25 16:42 | 11197.75 | 300.001 | 9 | 1 | 3.829265 | -4.000021 | 3.960357 | 1.150722 | 15.21075 | 4.563267 |  |  | -0.0004348755
2023-12-25 16:43 | 11246.75 | 349.0009 | 9 | 1 | 3.817698 | -3.999966 | 3.960357 | 1.205164 | 15.21075 | 4.771424 |  |  | -0.0003381257
2023-12-25 16:44 | 11306.8 | 60.0014 | 4 | 1 | 3.894523 | 0 | 3.960357 | 1.205179 | 15.21075 | 4.77148 |  |  | -0.0002195573
2023-12-25 16:45 | 11366.8 | 120.0006 | 4 | 1 | 3.898242 | 0 | 3.960357 | 1.205179 | 15.21075 | 4.77148 |  |  | -0.0001010895
2023-12-25 16:46 | 11426.8 | 180.0005 | 4 | 1 | 3.901134 | 0 | 3.960357 | 1.205179 | 15.21075 | 4.77148 |  |  | 7.629395e-05
2023-12-25 16:47 | 11486.8 | 240.0013 | 4 | 1 | 3.903785 | 0 | 3.960357 | 1.205179 | 15.21075 | 4.77148 |  |  | -4.959106e-05
2023-12-25 16:48 | 11546.8 | 300.0014 | 4 | 1 | 3.906602 | 0 | 3.960357 | 1.205179 | 15.21075 | 4.77148 |  |  | 5.722046e-05
2023-12-25 16:49 | 11606.8 | 360.0014 | 4 | 1 | 3.909081 | 0 | 3.960357 | 1.205179 | 15.21075 | 4.77148 |  |  | -1.144409e-05
2023-12-25 16:50 | 11666.8 | 420.0015 | 4 | 1 | 3.911088 | 0 | 3.960357 | 1.205179 | 15.21075 | 4.77148 |  |  | 4.386902e-05
2023-12-25 16:51 | 11726.8 | 480.0014 | 4 | 1 | 3.912807 | 0 | 3.960357 | 1.205179 | 15.21075 | 4.77148 |  |  | -6.866455e-05
2023-12-25 16:52 | 11786.8 | 540.0006 | 4 | 1 | 3.914235 | 0 | 3.960357 | 1.205179 | 15.21075 | 4.77148 |  |  | -4.386902e-05
2023-12-25 16:53 | 11846.8 | 600.0014 | 4 | 1 | 3.91574 | 0 | 3.960357 | 1.205179 | 15.21075 | 4.77148 |  |  | 0.0001010895
2023-12-25 16:54 | 11906.8 | 660.0007 | 4 | 1 | 3.916522 | 0 | 3.960357 | 1.205179 | 15.21075 | 4.77148 |  |  | 4.005432e-05
2023-12-25 16:55 | 11966.8 | 720.0006 | 4 | 1 | 3.917071 | 0 | 3.960357 | 1.205179 | 15.21075 | 4.77148 |  |  | -2.288818e-05
2023-12-25 16:56 | 12026.8 | 780.0002 | 4 | 1 | 3.91768 | 0 | 3.960357 | 1.205179 | 15.21075 | 4.77148 |  |  | -6.67572e-05
2023-12-25 16:57 | 12086.8 | 840.0006 | 4 | 1 | 3.918321 | 0 | 3.960357 | 1.205179 | 15.21075 | 4.77148 |  |  | 3.433228e-05
2023-12-25 16:58 | 12146.8 | 900.0001 | 4 | 1 | 3.918736 | 0 | 3.960357 | 1.205179 | 15.21075 | 4.77148 |  |  | -2.098083e-05
2023-12-25 16:59 | 12206.8 | 960.0007 | 4 | 1 | 3.918942 | 0 | 3.960357 | 1.205179 | 15.21075 | 4.77148 |  |  | -6.29425e-05
2023-12-25 17:00 | 12266.8 | 1020.0007 | 4 | 1 | 3.919145 | 0 | 3.960357 | 1.205179 | 15.21075 | 4.77148 |  |  | -0.0001239777
2023-12-25 17:01 | 12326.8 | 1080.0015 | 4 | 1 | 3.919477 | 0 | 3.960357 | 1.205179 | 15.21075 | 4.77148 |  |  | -1.907349e-05
2023-12-25 17:02 | 12386.8 | 1140.0006 | 4 | 1 | 3.919784 | 0 | 3.960357 | 1.205179 | 15.21075 | 4.77148 |  |  | -6.29425e-05
2023-12-25 17:03 | 12446.8 | 1200.0014 | 4 | 1 | 3.919995 | 0 | 3.960357 | 1.205179 | 15.21075 | 4.77148 |  |  | -2.288818e-05
2023-12-25 17:04 | 12506.8 | 1260.0007 | 4 | 1 | 3.919953 | 0 | 3.960357 | 1.205179 | 15.21075 | 4.77148 |  |  | 2.098083e-05
2023-12-25 17:05 | 12566.8 | 1320.0013 | 4 | 1 | 3.920178 | 0 | 3.960357 | 1.205179 | 15.21075 | 4.77148 |  |  | 0.0001010895
2023-12-25 17:06 | 12626.8 | 1380.0007 | 4 | 1 | 3.920369 | 0 | 3.960357 | 1.205179 | 15.21075 | 4.77148 |  |  | 6.866455e-05
2023-12-25 17:07 | 12686.8 | 1440.0006 | 4 | 1 | 3.920545 | 0 | 3.960357 | 1.205179 | 15.21075 | 4.77148 |  |  | 5.149841e-05
2023-12-25 17:08 | 12746.8 | 1500.0014 | 4 | 1 | 3.92068 | 0 | 3.960357 | 1.205179 | 15.21075 | 4.77148 |  |  | 0.000120163
2023-12-25 17:09 | 12806.8 | 1560.0016 | 4 | 1 | 3.919805 | 0 | 3.960357 | 1.205179 | 15.21075 | 4.77148 |  |  | -0.0007038116
2023-12-25 17:10 | 12866.8 | 1620.0007 | 4 | 1 | 3.920648 | 0 | 3.960357 | 1.205179 | 15.21075 | 4.77148 |  |  | 1.907349e-06
2023-12-25 17:11 | 12926.8 | 1680.0016 | 4 | 1 | 3.920819 | 0 | 3.960357 | 1.205179 | 15.21075 | 4.77148 |  |  | -2.670288e-05
2023-12-25 17:12 | 12986.8 | 1740.0018 | 4 | 1 | 3.920943 | 0 | 3.960357 | 1.205179 | 15.21075 | 4.77148 |  |  | 3.433228e-05
2023-12-25 17:13 | 13046.8 | 1800.0015 | 4 | 1 | 3.92101 | 0 | 3.960357 | 1.205179 | 15.21075 | 4.77148 |  |  | 9.536743e-05
2023-12-25 17:13 | 13046.8 | 1800.0018 | 4 | 1 | 3.92101 | 0 | 3.960357 | 1.205179 | 15.21075 | 4.77148 |  |  | 7.615473e-05
2023-12-25 17:13 | 13047.84 | 1.0013 | 5 | 1 | 3.854129 | -5.000242 | 3.960357 | 1.206569 | 15.21075 | 4.776843 |  |  | -0.06676483
2023-12-25 17:13 | 13048.84 | 2.0014 | 5 | 1 | 3.849463 | -5.000382 | 3.960357 | 1.207958 | 15.21075 | 4.782194 |  |  | -0.004749298
2023-12-25 17:13 | 13049.84 | 3.0013 | 5 | 1 | 3.845916 | -5.000262 | 3.960357 | 1.209347 | 15.21075 | 4.787537 |  |  | -0.003791809
2023-12-25 17:13 | 13050.84 | 4.0001 | 5 | 1 | 3.842925 | -5.000188 | 3.960357 | 1.210732 | 15.21075 | 4.792861 |  |  | -0.003183365
2023-12-25 17:13 | 13051.84 | 5.0016 | 5 | 1 | 3.840224 | -5.000291 | 3.960357 | 1.212125 | 15.21075 | 4.798213 |  |  | -0.002643585
2023-12-25 17:13 | 13052.84 | 6.0001 | 5 | 1 | 3.837735 | -5.000319 | 3.960357 | 1.213512 | 15.21075 | 4.803537 |  |  | -0.002595901
2023-12-25 17:13 | 13053.84 | 7.0006 | 5 | 1 | 3.835494 | -5.000371 | 3.960357 | 1.214902 | 15.21075 | 4.808869 |  |  | -0.002197265625
2023-12-25 17:13 | 13054.84 | 8.0006 | 5 | 1 | 3.833335 | -5.000312 | 3.960357 | 1.216291 | 15.21075 | 4.814196 |  |  | -0.002159119
2023-12-25 17:13 | 13055.84 | 9.0009 | 5 | 1 | 3.83159 | -5.000194 | 3.960357 | 1.21768 | 15.21075 | 4.81952 |  |  | -0.00188446
2023-12-25 17:13 | 13056.84 | 10.001 | 5 | 1 | 3.829854 | -5.000193 | 3.960357 | 1.219069 | 15.21075 | 4.824841 |  |  | -0.001735687
2023-12-25 17:13 | 13056.85 | 10.0023 | 5 | 1 | 3.829854 | -5.000193 | 3.960357 | 1.219069 | 15.21075 | 4.824841 |  |  | -0.001202312
2023-12-25 17:13 | 13056.99 | 0.1015 | 6 | 1 | 3.888602 | 0 | 3.960357 | 1.219073 | 15.21075 | 4.824853 |  |  | 0.05648422
2023-12-25 17:13 | 13057.09 | 0.2011 | 6 | 1 | 3.890117 | 0 | 3.960357 | 1.219073 | 15.21075 | 4.824853 |  |  | 0.05790329
2023-12-25 17:13 | 13057.18 | 0.3006 | 6 | 1 | 3.890906 | 0 | 3.960357 | 1.219073 | 15.21075 | 4.824853 |  |  | 0.05277436
2023-12-25 17:13 | 13057.29 | 0.4016 | 6 | 1 | 3.891946 | 0 | 3.960357 | 1.219073 | 15.21075 | 4.824853 |  |  | 0.0475681
2023-12-25 17:13 | 13057.38 | 0.5006 | 6 | 1 | 3.892531 | 0 | 3.960357 | 1.219073 | 15.21075 | 4.824853 |  |  | 0.04246494
2023-12-25 17:13 | 13057.49 | 0.6014 | 6 | 1 | 3.893018 | 0 | 3.960357 | 1.219073 | 15.21075 | 4.824853 |  |  | 0.037269
2023-12-25 17:13 | 13057.59 | 0.7011 | 6 | 1 | 3.893737 | 0 | 3.960357 | 1.219073 | 15.21075 | 4.824853 |  |  | 0.03212975
2023-12-25 17:13 | 13057.68 | 0.8003 | 6 | 1 | 3.894057 | 0 | 3.960357 | 1.219073 | 15.21075 | 4.824853 |  |  | 0.02701628
2023-12-25 17:13 | 13057.79 | 0.9011 | 6 | 1 | 3.894612 | 0 | 3.960357 | 1.219073 | 15.21075 | 4.824853 |  |  | 0.02182034
2023-12-25 17:13 | 13057.88 | 1.0006 | 6 | 1 | 3.894826 | 0 | 3.960357 | 1.219073 | 15.21075 | 4.824853 |  |  | 0.0166914
2023-12-25 17:13 | 13057.99 | 1.1015 | 6 | 1 | 3.895211 | 0 | 3.960357 | 1.219073 | 15.21075 | 4.824853 |  |  | 0.0114903
2023-12-25 17:13 | 13058.08 | 1.2006 | 6 | 1 | 3.895715 | 0 | 3.960357 | 1.219073 | 15.21075 | 4.824853 |  |  | 0.006381989
2023-12-25 17:13 | 13058.19 | 1.3014 | 6 | 1 | 3.895915 | 0 | 3.960357 | 1.219073 | 15.21075 | 4.824853 |  |  | 0.007591638
2023-12-25 17:13 | 13058.28 | 1.4006 | 6 | 1 | 3.896457 | 0 | 3.960357 | 1.219073 | 15.21075 | 4.824853 |  |  | 0.008782087
2023-12-25 17:13 | 13058.39 | 1.5019 | 6 | 1 | 3.896518 | 0 | 3.960357 | 1.219073 | 15.21075 | 4.824853 |  |  | 0.009997737
2023-12-25 17:13 | 13058.49 | 1.6008 | 6 | 1 | 3.896787 | 0 | 3.960357 | 1.219073 | 15.21075 | 4.824853 |  |  | 0.01118459
2023-12-25 17:13 | 13058.59 | 1.7015 | 6 | 1 | 3.897244 | 0 | 3.960357 | 1.219073 | 15.21075 | 4.824853 |  |  | 0.01239304
2023-12-25 17:13 | 13058.69 | 1.8011 | 6 | 1 | 3.897252 | 0 | 3.960357 | 1.219073 | 15.21075 | 4.824853 |  |  | 0.01358828
2023-12-25 17:13 | 13058.79 | 1.9014 | 6 | 1 | 3.897668 | 0 | 3.960357 | 1.219073 | 15.21075 | 4.824853 |  |  | 0.01479193
2023-12-25 17:13 | 13058.89 | 2.0008 | 6 | 1 | 3.897714 | 0 | 3.960357 | 1.219073 | 15.21075 | 4.824853 |  |  | 0.01598478
2023-12-25 17:13 | 13058.89 | 2.0011 | 6 | 1 | 3.897714 | 0 | 3.960357 | 1.219073 | 15.21075 | 4.824853 |  |  | 0.01598838
2023-12-25 17:13 | 13059.92834 | 1.0001 | 7 | 1 | 3.926549 | 1.999794 | 3.960912 | 1.219073 | 15.21292 | 4.824853 |  |  | 0.0284977
2023-12-25 17:13 | 13060.92884 | 2.0006 | 7 | 1 | 3.929858 | 1.999796 | 3.961468 | 1.219073 | 15.21511 | 4.824853 |  |  | 0.00346756
2023-12-25 17:13 | 13061.92854 | 3.0003 | 7 | 1 | 3.932479 | 1.999814 | 3.962023 | 1.219073 | 15.21729 | 4.824853 |  |  | 0.002838135
2023-12-25 17:13 | 13062.92864 | 4.0004 | 7 | 1 | 3.934566 | 1.999825 | 3.962578 | 1.219073 | 15.21947 | 4.824853 |  |  | 0.002246857
2023-12-25 17:13 | 13062.92894 | 4.0007 | 7 | 1 | 3.934566 | 1.999825 | 3.962578 | 1.219073 | 15.21947 | 4.824853 |  |  | 0.002197317
2023-12-25 17:13 | 13063.06862 | 0.1007 | 8 | 1 | 3.911319 | 0 | 3.96258 | 1.219073 | 15.21948 | 4.824853 |  |  | -0.02090454
2023-12-25 17:13 | 13063.16932 | 0.2014 | 8 | 1 | 3.910996 | 0 | 3.96258 | 1.219073 | 15.21948 | 4.824853 |  |  | -0.01898807
2023-12-25 17:13 | 13063.26852 | 0.3006 | 8 | 1 | 3.910638 | 0 | 3.96258 | 1.219073 | 15.21948 | 4.824853 |  |  | -0.01710014
2023-12-25 17:13 | 13063.36792 | 0.4 | 8 | 1 | 3.910399 | 0 | 3.96258 | 1.219073 | 15.21948 | 4.824853 |  |  | -0.0152084
2023-12-25 17:13 | 13063.46842 | 0.5005 | 8 | 1 | 3.910316 | 0 | 3.96258 | 1.219073 | 15.21948 | 4.824853 |  |  | -0.01329573
2023-12-25 17:13 | 13063.56942 | 0.6015 | 8 | 1 | 3.910111 | 0 | 3.96258 | 1.219073 | 15.21948 | 4.824853 |  |  | -0.01137355
2023-12-25 17:13 | 13063.66952 | 0.7016 | 8 | 1 | 3.910186 | 0 | 3.96258 | 1.219073 | 15.21948 | 4.824853 |  |  | -0.00946849
2023-12-25 17:13 | 13063.76852 | 0.8006 | 8 | 1 | 3.909978 | 0 | 3.96258 | 1.219073 | 15.21948 | 4.824853 |  |  | -0.007584368
2023-12-25 17:13 | 13063.86942 | 0.9015 | 8 | 1 | 3.90989 | 0 | 3.96258 | 1.219073 | 15.21948 | 4.824853 |  |  | -0.005664086
2023-12-25 17:13 | 13063.96942 | 1.0015 | 8 | 1 | 3.909999 | 0 | 3.96258 | 1.219073 | 15.21948 | 4.824853 |  |  | -0.003760932
2023-12-25 17:13 | 13064.06892 | 1.101 | 8 | 1 | 3.909778 | 0 | 3.96258 | 1.219073 | 15.21948 | 4.824853 |  |  | -0.001867294
2023-12-25 17:13 | 13064.16852 | 1.2006 | 8 | 1 | 3.909955 | 0 | 3.96258 | 1.219073 | 15.21948 | 4.824853 |  |  | -0.001864766
2023-12-25 17:13 | 13064.26922 | 1.3013 | 8 | 1 | 3.909652 | 0 | 3.96258 | 1.219073 | 15.21948 | 4.824853 |  |  | -0.00186221
2023-12-25 17:13 | 13064.36852 | 1.4006 | 8 | 1 | 3.909762 | 0 | 3.96258 | 1.219073 | 15.21948 | 4.824853 |  |  | -0.00185969
2023-12-25 17:13 | 13064.46932 | 1.5014 | 8 | 1 | 3.909905 | 0 | 3.96258 | 1.219073 | 15.21948 | 4.824853 |  |  | -0.001857131
2023-12-25 17:13 | 13064.56852 | 1.6006 | 8 | 1 | 3.909669 | 0 | 3.96258 | 1.219073 | 15.21948 | 4.824853 |  |  | -0.001854613
2023-12-25 17:13 | 13064.66942 | 1.7015 | 8 | 1 | 3.909839 | 0 | 3.96258 | 1.219073 | 15.21948 | 4.824853 |  |  | -0.001852052
2023-12-25 17:13 | 13064.76862 | 1.8007 | 8 | 1 | 3.909692 | 0 | 3.96258 | 1.219073 | 15.21948 | 4.824853 |  |  | -0.001849534
2023-12-25 17:13 | 13064.86932 | 1.9014 | 8 | 1 | 3.909827 | 0 | 3.96258 | 1.219073 | 15.21948 | 4.824853 |  |  | -0.001846978
2023-12-25 17:13 | 13064.96842 | 2.0005 | 8 | 1 | 3.909892 | 0 | 3.96258 | 1.219073 | 15.21948 | 4.824853 |  |  | -0.001844463
2023-12-25 17:13 | 13064.96872 | 2.0008 | 8 | 1 | 3.909892 | 0 | 3.96258 | 1.219073 | 15.21948 | 4.824853 |  |  | -0.001844455
2023-12-25 17:14 | 13125.0123 | 60.0015 | 9 | 1 | 3.811889 | -3.999988 | 3.96258 | 1.285737 | 15.21948 | 5.079967 |  |  | -0.0003204346
2023-12-25 17:15 | 13185.0122 | 120.0014 | 9 | 1 | 3.795093 | -3.999907 | 3.96258 | 1.352402 | 15.21948 | 5.333502 |  |  | -0.0002918243
2023-12-25 17:16 | 13245.0123 | 180.0015 | 9 | 1 | 3.779943 | -3.999857 | 3.96258 | 1.419069 | 15.21948 | 5.586007 |  |  | -0.0002708435
2023-12-25 17:17 | 13305.011 | 240.0002 | 9 | 1 | 3.765847 | -3.999885 | 3.96258 | 1.485733 | 15.21948 | 5.837522 |  |  | -0.0003013611
2023-12-25 17:18 | 13365.0123 | 300.0015 | 9 | 1 | 3.751746 | -3.999953 | 3.96258 | 1.552401 | 15.21948 | 6.088114 |  |  | -0.0001735687
2023-12-25 17:19 | 13414.0126 | 349.0018 | 9 | 1 | 3.739638 | -3.999991 | 3.96258 | 1.606845 | 15.21948 | 6.292047 |  |  | -0.0001044613
2023-12-25 17:20 | 13474.06 | 60.0004 | 4 | 1 | 3.815324 | 0 | 3.96258 | 1.606858 | 15.21948 | 6.292093 |  |  | -1.977251e-05
2023-12-25 17:21 | 13534.06 | 120.0015 | 4 | 1 | 3.818006 | 0 | 3.96258 | 1.606858 | 15.21948 | 6.292093 |  |  | 6.484985e-05
2023-12-25 17:22 | 13594.06 | 180.0014 | 4 | 1 | 3.81965 | 0 | 3.96258 | 1.606858 | 15.21948 | 6.292093 |  |  | 0.0001125336
2023-12-25 17:23 | 13654.06 | 240.0012 | 4 | 1 | 3.820664 | 0 | 3.96258 | 1.606858 | 15.21948 | 6.292093 |  |  | -6.29425e-05
2023-12-25 17:24 | 13714.06 | 300.0014 | 4 | 1 | 3.821359 | 0 | 3.96258 | 1.606858 | 15.21948 | 6.292093 |  |  | 8.392334e-05
2023-12-25 17:25 | 13774.06 | 360.0014 | 4 | 1 | 3.821944 | 0 | 3.96258 | 1.606858 | 15.21948 | 6.292093 |  |  | -3.051758e-05
2023-12-25 17:26 | 13834.06 | 420.0012 | 4 | 1 | 3.822665 | 0 | 3.96258 | 1.606858 | 15.21948 | 6.292093 |  |  | 4.005432e-05
2023-12-25 17:27 | 13894.06 | 480.0018 | 4 | 1 | 3.823037 | 0 | 3.96258 | 1.606858 | 15.21948 | 6.292093 |  |  | -6.103515625e-05
2023-12-25 17:28 | 13954.06 | 540.0006 | 4 | 1 | 3.823289 | 0 | 3.96258 | 1.606858 | 15.21948 | 6.292093 |  |  | -9.918213e-05
2023-12-25 17:29 | 14014.06 | 600.0015 | 4 | 1 | 3.823596 | 0 | 3.96258 | 1.606858 | 15.21948 | 6.292093 |  |  | 2.479553e-05
2023-12-25 17:30 | 14074.06 | 660.0008 | 4 | 1 | 3.823886 | 0 | 3.96258 | 1.606858 | 15.21948 | 6.292093 |  |  | -8.392334e-05
2023-12-25 17:31 | 14134.06 | 720.0015 | 4 | 1 | 3.82434 | 0 | 3.96258 | 1.606858 | 15.21948 | 6.292093 |  |  | 8.392334e-05
2023-12-25 17:32 | 14194.06 | 780.0013 | 4 | 1 | 3.8245 | 0 | 3.96258 | 1.606858 | 15.21948 | 6.292093 |  |  | 1.907349e-05
2023-12-25 17:33 | 14254.06 | 840.0006 | 4 | 1 | 3.824531 | 0 | 3.96258 | 1.606858 | 15.21948 | 6.292093 |  |  | -9.536743e-06
2023-12-25 17:34 | 14314.06 | 900.0004 | 4 | 1 | 3.824756 | 0 | 3.96258 | 1.606858 | 15.21948 | 6.292093 |  |  | -8.583069e-05
2023-12-25 17:35 | 14374.06 | 960.0009 | 4 | 1 | 3.825032 | 0 | 3.96258 | 1.606858 | 15.21948 | 6.292093 |  |  | -8.010864e-05
2023-12-25 17:36 | 14434.06 | 1020.0006 | 4 | 1 | 3.825311 | 0 | 3.96258 | 1.606858 | 15.21948 | 6.292093 |  |  | 3.051758e-05
2023-12-25 17:37 | 14494.06 | 1080.0015 | 4 | 1 | 3.825358 | 0 | 3.96258 | 1.606858 | 15.21948 | 6.292093 |  |  | 1.335144e-05
2023-12-25 17:38 | 14554.06 | 1140.0015 | 4 | 1 | 3.825446 | 0 | 3.96258 | 1.606858 | 15.21948 | 6.292093 |  |  | 4.577637e-05
2023-12-25 17:39 | 14614.06 | 1200.0013 | 4 | 1 | 3.825545 | 0 | 3.96258 | 1.606858 | 15.21948 | 6.292093 |  |  | -5.340576e-05
2023-12-25 17:40 | 14674.06 | 1260.0015 | 4 | 1 | 3.82595 | 0 | 3.96258 | 1.606858 | 15.21948 | 6.292093 |  |  | 1.525879e-05
2023-12-25 17:41 | 14734.06 | 1320.0015 | 4 | 1 | 3.826064 | 0 | 3.96258 | 1.606858 | 15.21948 | 6.292093 |  |  | -6.29425e-05
2023-12-25 17:42 | 14794.06 | 1380.0015 | 4 | 1 | 3.825997 | 0 | 3.96258 | 1.606858 | 15.21948 | 6.292093 |  |  | -2.288818e-05
2023-12-25 17:43 | 14854.06 | 1440.0002 | 4 | 1 | 3.826133 | 0 | 3.96258 | 1.606858 | 15.21948 | 6.292093 |  |  | -4.386902e-05
2023-12-25 17:44 | 14914.06 | 1500.0013 | 4 | 1 | 3.826379 | 0 | 3.96258 | 1.606858 | 15.21948 | 6.292093 |  |  | 6.67572e-05
2023-12-25 17:45 | 14974.06 | 1560.0005 | 4 | 1 | 3.826598 | 0 | 3.96258 | 1.606858 | 15.21948 | 6.292093 |  |  | 0.0001220703125
2023-12-25 17:46 | 15034.06 | 1620.0002 | 4 | 1 | 3.826632 | 0 | 3.96258 | 1.606858 | 15.21948 | 6.292093 |  |  | -1.907349e-05
2023-12-25 17:47 | 15094.06 | 1680.0014 | 4 | 1 | 3.826625 | 0 | 3.96258 | 1.606858 | 15.21948 | 6.292093 |  |  | 3.433228e-05
2023-12-25 17:48 | 15154.06 | 1740.0014 | 4 | 1 | 3.826718 | 0 | 3.96258 | 1.606858 | 15.21948 | 6.292093 |  |  | 5.722046e-06
2023-12-25 17:49 | 15214.06 | 1800.0017 | 4 | 1 | 3.826968 | 0 | 3.96258 | 1.606858 | 15.21948 | 6.292093 |  |  | 7.629395e-05
2023-12-25 17:49 | 15214.06 | 1800.0031 | 4 | 1 | 3.826968 | 0 | 3.96258 | 1.606858 | 15.21948 | 6.292093 |  |  | -1.205869e-05
2023-12-25 17:49 | 15215.1066 | 1.0014 | 5 | 1 | 3.760491 | -5.000267 | 3.96258 | 1.608248 | 15.21948 | 6.297326 |  |  | -0.0658474
2023-12-25 17:49 | 15216.1065 | 2.0013 | 5 | 1 | 3.756282 | -5.000389 | 3.96258 | 1.609637 | 15.21948 | 6.302546 |  |  | -0.004337311
2023-12-25 17:49 | 15217.1064 | 3.0012 | 5 | 1 | 3.753245 | -5.00029 | 3.96258 | 1.611026 | 15.21948 | 6.307761 |  |  | -0.00315094
2023-12-25 17:49 | 15218.1066 | 4.0014 | 5 | 1 | 3.750754 | -5.000184 | 3.96258 | 1.612413 | 15.21948 | 6.312966 |  |  | -0.00255394
2023-12-25 17:49 | 15219.1057 | 5.0005 | 5 | 1 | 3.748601 | -5.000197 | 3.96258 | 1.613803 | 15.21948 | 6.318176 |  |  | -0.002233505
2023-12-25 17:49 | 15220.1064 | 6.0012 | 5 | 1 | 3.746623 | -5.000169 | 3.96258 | 1.615193 | 15.21948 | 6.323385 |  |  | -0.001901627
2023-12-25 17:49 | 15221.1056 | 7.0004 | 5 | 1 | 3.744937 | -5.000346 | 3.96258 | 1.616579 | 15.21948 | 6.328577 |  |  | -0.00173378
2023-12-25 17:49 | 15222.1066 | 8.0014 | 5 | 1 | 3.743371 | -5.000385 | 3.96258 | 1.617971 | 15.21948 | 6.333789 |  |  | -0.001543045
2023-12-25 17:49 | 15223.1057 | 9.0005 | 5 | 1 | 3.741834 | -5.000393 | 3.96258 | 1.619357 | 15.21948 | 6.338976 |  |  | -0.00144577
2023-12-25 17:49 | 15224.1065 | 10.0013 | 5 | 1 | 3.740506 | -5.00029 | 3.96258 | 1.620747 | 15.21948 | 6.344177 |  |  | -0.00153923
2023-12-25 17:49 | 15224.1069 | 10.0017 | 5 | 1 | 3.740508 | -5.000303 | 3.96258 | 1.620747 | 15.21948 | 6.344177 |  |  | -0.001439477
2023-12-25 17:49 | 15224.3442 | 0.1014 | 6 | 1 | 3.799514 | 0 | 3.96258 | 1.620835 | 15.21948 | 6.344508 |  |  | 0.05771446
2023-12-25 17:49 | 15224.4432 | 0.2004 | 6 | 1 | 3.800813 | 0 | 3.96258 | 1.620835 | 15.21948 | 6.344508 |  |  | 0.05858259
2023-12-25 17:49 | 15224.5434 | 0.3006 | 6 | 1 | 3.801604 | 0 | 3.96258 | 1.620835 | 15.21948 | 6.344508 |  |  | 0.05946124
2023-12-25 17:49 | 15224.644 | 0.4012 | 6 | 1 | 3.802564 | 0 | 3.96258 | 1.620835 | 15.21948 | 6.344508 |  |  | 0.06034339
2023-12-25 17:49 | 15224.7441 | 0.5013 | 6 | 1 | 3.803065 | 0 | 3.96258 | 1.620835 | 15.21948 | 6.344508 |  |  | 0.06122116
2023-12-25 17:49 | 15224.8434 | 0.6006 | 6 | 1 | 3.803624 | 0 | 3.96258 | 1.620835 | 15.21948 | 6.344508 |  |  | 0.06209192
2023-12-25 17:49 | 15224.9442 | 0.7014 | 6 | 1 | 3.804255 | 0 | 3.96258 | 1.620835 | 15.21948 | 6.344508 |  |  | 0.06297583
2023-12-25 17:49 | 15225.0435 | 0.8007 | 6 | 1 | 3.804498 | 0 | 3.96258 | 1.620835 | 15.21948 | 6.344508 |  |  | 0.06384659
2023-12-25 17:49 | 15225.1434 | 0.9006 | 6 | 1 | 3.805121 | 0 | 3.96258 | 1.620835 | 15.21948 | 6.344508 |  |  | 0.0577693
2023-12-25 17:49 | 15225.2441 | 1.0013 | 6 | 1 | 3.805326 | 0 | 3.96258 | 1.620835 | 15.21948 | 6.344508 |  |  | 0.05164335
2023-12-25 17:49 | 15225.3435 | 1.1007 | 6 | 1 | 3.805608 | 0 | 3.96258 | 1.620835 | 15.21948 | 6.344508 |  |  | 0.04559648
2023-12-25 17:49 | 15225.4443 | 1.2015 | 6 | 1 | 3.806163 | 0 | 3.96258 | 1.620835 | 15.21948 | 6.344508 |  |  | 0.03946444
2023-12-25 17:49 | 15225.5442 | 1.3014 | 6 | 1 | 3.806371 | 0 | 3.96258 | 1.620835 | 15.21948 | 6.344508 |  |  | 0.03338715
2023-12-25 17:49 | 15225.6433 | 1.4005 | 6 | 1 | 3.806722 | 0 | 3.96258 | 1.620835 | 15.21948 | 6.344508 |  |  | 0.02735853
2023-12-25 17:49 | 15225.7442 | 1.5014 | 6 | 1 | 3.806863 | 0 | 3.96258 | 1.620835 | 15.21948 | 6.344508 |  |  | 0.02122041
2023-12-25 17:49 | 15225.8432 | 1.6004 | 6 | 1 | 3.807227 | 0 | 3.96258 | 1.620835 | 15.21948 | 6.344508 |  |  | 0.01519788
2023-12-25 17:49 | 15225.9441 | 1.7013 | 6 | 1 | 3.80737 | 0 | 3.96258 | 1.620835 | 15.21948 | 6.344508 |  |  | 0.009059758
2023-12-25 17:49 | 15226.0433 | 1.8005 | 6 | 1 | 3.807536 | 0 | 3.96258 | 1.620835 | 15.21948 | 6.344508 |  |  | 0.003025055
2023-12-25 17:49 | 15226.1442 | 1.9014 | 6 | 1 | 3.807931 | 0 | 3.96258 | 1.620835 | 15.21948 | 6.344508 |  |  | 0.00506032
2023-12-25 17:49 | 15226.2434 | 2.0006 | 6 | 1 | 3.807996 | 0 | 3.96258 | 1.620835 | 15.21948 | 6.344508 |  |  | 0.007061294
2023-12-25 17:49 | 15226.2436 | 2.0008 | 6 | 1 | 3.807996 | 0 | 3.96258 | 1.620835 | 15.21948 | 6.344508 |  |  | 0.007065328
2023-12-25 17:49 | 15227.28728 | 1.0016 | 7 | 1 | 3.83623 | 1.999935 | 3.963134 | 1.620835 | 15.22161 | 6.344508 |  |  | 0.02812195
2023-12-25 17:49 | 15228.28668 | 2.001 | 7 | 1 | 3.839002 | 1.999792 | 3.963689 | 1.620835 | 15.22374 | 6.344508 |  |  | 0.002889633
2023-12-25 17:49 | 15229.28728 | 3.0016 | 7 | 1 | 3.841094 | 1.999851 | 3.964245 | 1.620835 | 15.22587 | 6.344508 |  |  | 0.002216339
2023-12-25 17:49 | 15230.28588 | 4.0002 | 7 | 1 | 3.842891 | 1.999899 | 3.9648 | 1.620835 | 15.228 | 6.344508 |  |  | 0.001867294
2023-12-25 17:49 | 15230.28758 | 4.0019 | 7 | 1 | 3.842891 | 1.999899 | 3.9648 | 1.620835 | 15.228 | 6.344508 |  |  | 0.001587013
2023-12-25 17:49 | 15230.43 | 0.1006 | 8 | 1 | 3.81956 | 0 | 3.964803 | 1.620835 | 15.22801 | 6.344508 |  |  | -0.02142906
2023-12-25 17:49 | 15230.53 | 0.2013 | 8 | 1 | 3.819407 | 0 | 3.964803 | 1.620835 | 15.22801 | 6.344508 |  |  | -0.02187766
2023-12-25 17:49 | 15230.63 | 0.3005 | 8 | 1 | 3.818879 | 0 | 3.964803 | 1.620835 | 15.22801 | 6.344508 |  |  | -0.02231958
2023-12-25 17:49 | 15230.73 | 0.4009 | 8 | 1 | 3.818637 | 0 | 3.964803 | 1.620835 | 15.22801 | 6.344508 |  |  | -0.02276684
2023-12-25 17:49 | 15230.83 | 0.5013 | 8 | 1 | 3.818608 | 0 | 3.964803 | 1.620835 | 15.22801 | 6.344508 |  |  | -0.02321411
2023-12-25 17:49 | 15230.93 | 0.6005 | 8 | 1 | 3.818351 | 0 | 3.964803 | 1.620835 | 15.22801 | 6.344508 |  |  | -0.02365603
2023-12-25 17:49 | 15231.03 | 0.7013 | 8 | 1 | 3.818339 | 0 | 3.964803 | 1.620835 | 15.22801 | 6.344508 |  |  | -0.02410507
2023-12-25 17:49 | 15231.13 | 0.8006 | 8 | 1 | 3.81816 | 0 | 3.964803 | 1.620835 | 15.22801 | 6.344508 |  |  | -0.02176039
2023-12-25 17:49 | 15231.23 | 0.9015 | 8 | 1 | 3.818208 | 0 | 3.964803 | 1.620835 | 15.22801 | 6.344508 |  |  | -0.01937794
2023-12-25 17:49 | 15231.33 | 1.0014 | 8 | 1 | 3.818217 | 0 | 3.964803 | 1.620835 | 15.22801 | 6.344508 |  |  | -0.01701909
2023-12-25 17:49 | 15231.43 | 1.1007 | 8 | 1 | 3.818023 | 0 | 3.964803 | 1.620835 | 15.22801 | 6.344508 |  |  | -0.01467441
2023-12-25 17:49 | 15231.53 | 1.2015 | 8 | 1 | 3.818114 | 0 | 3.964803 | 1.620835 | 15.22801 | 6.344508 |  |  | -0.01229432
2023-12-25 17:49 | 15231.63 | 1.3005 | 8 | 1 | 3.817946 | 0 | 3.964803 | 1.620835 | 15.22801 | 6.344508 |  |  | -0.009956721
2023-12-25 17:49 | 15231.73 | 1.4006 | 8 | 1 | 3.818055 | 0 | 3.964803 | 1.620835 | 15.22801 | 6.344508 |  |  | -0.007593153
2023-12-25 17:49 | 15231.83 | 1.5012 | 8 | 1 | 3.817998 | 0 | 3.964803 | 1.620835 | 15.22801 | 6.344508 |  |  | -0.005217779
2023-12-25 17:49 | 15231.93 | 1.6005 | 8 | 1 | 3.817925 | 0 | 3.964803 | 1.620835 | 15.22801 | 6.344508 |  |  | -0.0028731
2023-12-25 17:49 | 15232.03 | 1.7015 | 8 | 1 | 3.817962 | 0 | 3.964803 | 1.620835 | 15.22801 | 6.344508 |  |  | -0.00048828125
2023-12-25 17:49 | 15232.13 | 1.8006 | 8 | 1 | 3.817883 | 0 | 3.964803 | 1.620835 | 15.22801 | 6.344508 |  |  | -0.0004879993
2023-12-25 17:49 | 15232.23 | 1.9015 | 8 | 1 | 3.818025 | 0 | 3.964803 | 1.620835 | 15.22801 | 6.344508 |  |  | -0.0004877123
2023-12-25 17:49 | 15232.33 | 2.0007 | 8 | 1 | 3.817708 | 0 | 3.964803 | 1.620835 | 15.22801 | 6.344508 |  |  | -0.0004874301
2023-12-25 17:49 | 15232.33 | 2.001 | 8 | 1 | 3.817737 | 0 | 3.964803 | 1.620835 | 15.22801 | 6.344508 |  |  | -0.0004874292
2023-12-25 17:50 | 15292.36874 | 60.0005 | 9 | 1 | 3.729655 | -3.999935 | 3.964803 | 1.687499 | 15.22801 | 6.59395 |  |  | -0.0003166199
2023-12-25 17:51 | 15352.36914 | 120.0009 | 9 | 1 | 3.710912 | -3.999973 | 3.964803 | 1.754165 | 15.22801 | 6.841962 |  |  | -0.0003910065
2023-12-25 17:52 | 15412.36894 | 180.0007 | 9 | 1 | 3.693252 | -3.999992 | 3.964803 | 1.820831 | 15.22801 | 7.088766 |  |  | -0.0002346039
2023-12-25 17:53 | 15472.36844 | 240.0002 | 9 | 1 | 3.676351 | -4.000027 | 3.964803 | 1.887496 | 15.22801 | 7.33441 |  |  | -0.0002288818
2023-12-25 17:54 | 15532.36934 | 300.0011 | 9 | 1 | 3.65948 | -3.999973 | 3.964803 | 1.954163 | 15.22801 | 7.578931 |  |  | -0.0003089905
2023-12-25 17:55 | 15581.36924 | 349.001 | 9 | 1 | 3.645265 | -4.000123 | 3.964803 | 2.008607 | 15.22801 | 7.777777 |  |  | -0.0002033944
2023-12-25 17:56 | 15641.42 | 60.0018 | 4 | 1 | 3.723845 | 0 | 3.964803 | 2.008617 | 15.22801 | 7.777814 |  |  | -7.39859e-05
2023-12-25 17:57 | 15701.42 | 120.0006 | 4 | 1 | 3.727319 | 0 | 3.964803 | 2.008617 | 15.22801 | 7.777814 |  |  | 5.531311e-05
2023-12-25 17:58 | 15761.42 | 180.0006 | 4 | 1 | 3.728835 | 0 | 3.964803 | 2.008617 | 15.22801 | 7.777814 |  |  | -7.629395e-06
2023-12-25 17:59 | 15821.42 | 240.0013 | 4 | 1 | 3.729518 | 0 | 3.964803 | 2.008617 | 15.22801 | 7.777814 |  |  | -4.005432e-05
2023-12-25 18:00 | 15881.42 | 300.0006 | 4 | 1 | 3.730103 | 0 | 3.964803 | 2.008617 | 15.22801 | 7.777814 |  |  | -4.005432e-05
2023-12-25 18:01 | 15941.42 | 360.0006 | 4 | 1 | 3.730531 | 0 | 3.964803 | 2.008617 | 15.22801 | 7.777814 |  |  | -7.247925e-05
2023-12-25 18:02 | 16001.42 | 420.0013 | 4 | 1 | 3.730943 | 0 | 3.964803 | 2.008617 | 15.22801 | 7.777814 |  |  | 6.866455e-05
2023-12-25 18:03 | 16061.42 | 480.0011 | 4 | 1 | 3.731368 | 0 | 3.964803 | 2.008617 | 15.22801 | 7.777814 |  |  | 7.43866e-05
2023-12-25 18:04 | 16121.42 | 540.0014 | 4 | 1 | 3.731593 | 0 | 3.964803 | 2.008617 | 15.22801 | 7.777814 |  |  | -1.907349e-05
2023-12-25 18:05 | 16181.42 | 600.0007 | 4 | 1 | 3.731681 | 0 | 3.964803 | 2.008617 | 15.22801 | 7.777814 |  |  | -7.629395e-05
2023-12-25 18:06 | 16241.42 | 660.0004 | 4 | 1 | 3.731856 | 0 | 3.964803 | 2.008617 | 15.22801 | 7.777814 |  |  | -6.29425e-05
2023-12-25 18:07 | 16301.42 | 720.001 | 4 | 1 | 3.732129 | 0 | 3.964803 | 2.008617 | 15.22801 | 7.777814 |  |  | 1.525879e-05
2023-12-25 18:08 | 16361.42 | 780.0005 | 4 | 1 | 3.732314 | 0 | 3.964803 | 2.008617 | 15.22801 | 7.777814 |  |  | 4.386902e-05
2023-12-25 18:09 | 16421.42 | 840.0014 | 4 | 1 | 3.732284 | 0 | 3.964803 | 2.008617 | 15.22801 | 7.777814 |  |  | 2.479553e-05
2023-12-25 18:10 | 16481.42 | 900.0014 | 4 | 1 | 3.732318 | 0 | 3.964803 | 2.008617 | 15.22801 | 7.777814 |  |  | -8.201599e-05
2023-12-25 18:11 | 16541.42 | 960.0015 | 4 | 1 | 3.732455 | 0 | 3.964803 | 2.008617 | 15.22801 | 7.777814 |  |  | -0.0001602173
2023-12-25 18:12 | 16601.42 | 1020.0013 | 4 | 1 | 3.732709 | 0 | 3.964803 | 2.008617 | 15.22801 | 7.777814 |  |  | 4.577637e-05
2023-12-25 18:13 | 16661.42 | 1080.0012 | 4 | 1 | 3.732856 | 0 | 3.964803 | 2.008617 | 15.22801 | 7.777814 |  |  | 7.05719e-05
2023-12-25 18:14 | 16721.42 | 1140.0007 | 4 | 1 | 3.732677 | 0 | 3.964803 | 2.008617 | 15.22801 | 7.777814 |  |  | 5.531311e-05
2023-12-25 18:15 | 16781.42 | 1200.0014 | 4 | 1 | 3.732793 | 0 | 3.964803 | 2.008617 | 15.22801 | 7.777814 |  |  | 9.536743e-06
2023-12-25 18:16 | 16841.42 | 1260.0014 | 4 | 1 | 3.732919 | 0 | 3.964803 | 2.008617 | 15.22801 | 7.777814 |  |  | 5.722046e-06
2023-12-25 18:17 | 16901.42 | 1320.0013 | 4 | 1 | 3.733129 | 0 | 3.964803 | 2.008617 | 15.22801 | 7.777814 |  |  | 9.536743e-05
2023-12-25 18:18 | 16961.42 | 1380.0005 | 4 | 1 | 3.733077 | 0 | 3.964803 | 2.008617 | 15.22801 | 7.777814 |  |  | -2.288818e-05
2023-12-25 18:19 | 17021.42 | 1440.0013 | 4 | 1 | 3.732358 | 0 | 3.964803 | 2.008617 | 15.22801 | 7.777814 |  |  | -0.0006866455
2023-12-25 18:20 | 17081.42 | 1500.0014 | 4 | 1 | 3.733068 | 0 | 3.964803 | 2.008617 | 15.22801 | 7.777814 |  |  | -0.0001735687
2023-12-25 18:21 | 17141.42 | 1560 | 4 | 1 | 3.733275 | 0 | 3.964803 | 2.008617 | 15.22801 | 7.777814 |  |  | 3.433228e-05
2023-12-25 18:22 | 17201.42 | 1620.0014 | 4 | 1 | 3.733312 | 0 | 3.964803 | 2.008617 | 15.22801 | 7.777814 |  |  | 0.0002002716
2023-12-25 18:23 | 17261.42 | 1680.0014 | 4 | 1 | 3.733184 | 0 | 3.964803 | 2.008617 | 15.22801 | 7.777814 |  |  | -2.288818e-05
2023-12-25 18:24 | 17321.42 | 1740.0005 | 4 | 1 | 3.733264 | 0 | 3.964803 | 2.008617 | 15.22801 | 7.777814 |  |  | -0.0001392365
2023-12-25 18:25 | 17381.42 | 1800.0006 | 4 | 1 | 3.733274 | 0 | 3.964803 | 2.008617 | 15.22801 | 7.777814 |  |  | 8.583069e-05
2023-12-25 18:25 | 17381.42 | 1800.0009 | 4 | 1 | 3.733274 | 0 | 3.964803 | 2.008617 | 15.22801 | 7.777814 |  |  | 6.675647e-05
2023-12-25 18:25 | 17382.46 | 1.0007 | 5 | 1 | 3.666978 | -5.000132 | 3.964803 | 2.009995 | 15.22801 | 7.782871 |  |  | -0.06624794
2023-12-25 18:25 | 17383.46 | 2.0006 | 5 | 1 | 3.66285 | -5.00014 | 3.964803 | 2.011384 | 15.22801 | 7.787961 |  |  | -0.004306793
2023-12-25 18:25 | 17384.46 | 3.0007 | 5 | 1 | 3.659902 | -5.000307 | 3.964803 | 2.012773 | 15.22801 | 7.793047 |  |  | -0.003091812
2023-12-25 18:25 | 17385.46 | 4.001 | 5 | 1 | 3.657397 | -5.000247 | 3.964803 | 2.014164 | 15.22801 | 7.798137 |  |  | -0.002437592
2023-12-25 18:25 | 17386.46 | 5.0014 | 5 | 1 | 3.655284 | -5.000289 | 3.964803 | 2.015552 | 15.22801 | 7.803212 |  |  | -0.002250671
2023-12-25 18:25 | 17387.46 | 6.0015 | 5 | 1 | 3.653392 | -5.00003 | 3.964803 | 2.016943 | 15.22801 | 7.808294 |  |  | -0.002025604
2023-12-25 18:25 | 17388.46 | 7.0014 | 5 | 1 | 3.651649 | -4.999999 | 3.964803 | 2.018332 | 15.22801 | 7.813367 |  |  | -0.001811981
2023-12-25 18:25 | 17389.46 | 8.0001 | 5 | 1 | 3.64998 | -4.999958 | 3.964803 | 2.019718 | 15.22801 | 7.818429 |  |  | -0.001676559
2023-12-25 18:25 | 17390.46 | 9.001 | 5 | 1 | 3.648438 | -5.000028 | 3.964803 | 2.021109 | 15.22801 | 7.823502 |  |  | -0.001630783
2023-12-25 18:25 | 17391.46 | 10.0006 | 5 | 1 | 3.647006 | -5.000118 | 3.964803 | 2.022497 | 15.22801 | 7.828568 |  |  | -0.00146484375
2023-12-25 18:25 | 17391.46 | 10.0009 | 5 | 1 | 3.647006 | -5.000118 | 3.964803 | 2.022497 | 15.22801 | 7.828568 |  |  | -0.001340357
2023-12-25 18:25 | 17391.6 | 0.1014 | 6 | 1 | 3.705882 | 0 | 3.964803 | 2.022502 | 15.22801 | 7.828585 |  |  | 0.05696106
2023-12-25 18:25 | 17391.7 | 0.2007 | 6 | 1 | 3.706922 | 0 | 3.964803 | 2.022502 | 15.22801 | 7.828585 |  |  | 0.05804009
2023-12-25 18:25 | 17391.8 | 0.3015 | 6 | 1 | 3.70814 | 0 | 3.964803 | 2.022502 | 15.22801 | 7.828585 |  |  | 0.05913542
2023-12-25 18:25 | 17391.9 | 0.4006 | 6 | 1 | 3.708812 | 0 | 3.964803 | 2.022502 | 15.22801 | 7.828585 |  |  | 0.06021228
2023-12-25 18:25 | 17392 | 0.5013 | 6 | 1 | 3.70954 | 0 | 3.964803 | 2.022502 | 15.22801 | 7.828585 |  |  | 0.06130653
2023-12-25 18:25 | 17392.1 | 0.6006 | 6 | 1 | 3.710187 | 0 | 3.964803 | 2.022502 | 15.22801 | 7.828585 |  |  | 0.06238556
2023-12-25 18:25 | 17392.2 | 0.7026 | 6 | 1 | 3.710597 | 0 | 3.964803 | 2.022502 | 15.22801 | 7.828585 |  |  | 0.05642759
2023-12-25 18:25 | 17392.3 | 0.8007 | 6 | 1 | 3.711234 | 0 | 3.964803 | 2.022502 | 15.22801 | 7.828585 |  |  | 0.05069742
2023-12-25 18:25 | 17392.4 | 0.9012 | 6 | 1 | 3.711455 | 0 | 3.964803 | 2.022502 | 15.22801 | 7.828585 |  |  | 0.04482707
2023-12-25 18:25 | 17392.5 | 1.001 | 6 | 1 | 3.711949 | 0 | 3.964803 | 2.022502 | 15.22801 | 7.828585 |  |  | 0.0389976
2023-12-25 18:25 | 17392.6 | 1.1015 | 6 | 1 | 3.712356 | 0 | 3.964803 | 2.022502 | 15.22801 | 7.828585 |  |  | 0.03312725
2023-12-25 18:25 | 17392.7 | 1.201 | 6 | 1 | 3.712529 | 0 | 3.964803 | 2.022502 | 15.22801 | 7.828585 |  |  | 0.02731531
2023-12-25 18:25 | 17392.8 | 1.301 | 6 | 1 | 3.713044 | 0 | 3.964803 | 2.022502 | 15.22801 | 7.828585 |  |  | 0.02147416
2023-12-25 18:25 | 17392.9 | 1.4013 | 6 | 1 | 3.713174 | 0 | 3.964803 | 2.022502 | 15.22801 | 7.828585 |  |  | 0.01561549
2023-12-25 18:25 | 17393 | 1.5006 | 6 | 1 | 3.713635 | 0 | 3.964803 | 2.022502 | 15.22801 | 7.828585 |  |  | 0.009815227
2023-12-25 18:25 | 17393.1 | 1.6015 | 6 | 1 | 3.713717 | 0 | 3.964803 | 2.022502 | 15.22801 | 7.828585 |  |  | 0.003921509
2023-12-25 18:25 | 17393.2 | 1.7005 | 6 | 1 | 3.713958 | 0 | 3.964803 | 2.022502 | 15.22801 | 7.828585 |  |  | 0.005588842
2023-12-25 18:25 | 17393.3 | 1.8012 | 6 | 1 | 3.714353 | 0 | 3.964803 | 2.022502 | 15.22801 | 7.828585 |  |  | 0.007284806
2023-12-25 18:25 | 17393.4 | 1.9004 | 6 | 1 | 3.71445 | 0 | 3.964803 | 2.022502 | 15.22801 | 7.828585 |  |  | 0.008955508
2023-12-25 18:25 | 17393.5 | 2.0014 | 6 | 1 | 3.714744 | 0 | 3.964803 | 2.022502 | 15.22801 | 7.828585 |  |  | 0.01065652
2023-12-25 18:25 | 17393.5 | 2.0017 | 6 | 1 | 3.714744 | 0 | 3.964803 | 2.022502 | 15.22801 | 7.828585 |  |  | 0.01066158
2023-12-25 18:25 | 17394.55 | 1.001 | 7 | 1 | 3.742917 | 1.999824 | 3.965356 | 2.022502 | 15.23009 | 7.828585 |  |  | 0.02823257
2023-12-25 18:25 | 17395.55 | 2.0006 | 7 | 1 | 3.745982 | 1.999809 | 3.965912 | 2.022502 | 15.23217 | 7.828585 |  |  | 0.003070831
2023-12-25 18:25 | 17396.55 | 3.0013 | 7 | 1 | 3.748157 | 1.999862 | 3.966469 | 2.022502 | 15.23425 | 7.828585 |  |  | 0.00236702
2023-12-25 18:25 | 17397.55 | 4.0005 | 7 | 1 | 3.750133 | 1.999846 | 3.967023 | 2.022502 | 15.23633 | 7.828585 |  |  | 0.001848221
2023-12-25 18:25 | 17397.55 | 4.0009 | 7 | 1 | 3.750102 | 1.999846 | 3.967023 | 2.022502 | 15.23633 | 7.828585 |  |  | 0.001783557
2023-12-25 18:25 | 17397.68732 | 0.1018 | 8 | 1 | 3.726743 | 0 | 3.967024 | 2.022502 | 15.23633 | 7.828585 |  |  | -0.02099419
2023-12-25 18:25 | 17397.78652 | 0.201 | 8 | 1 | 3.7261 | 0 | 3.967024 | 2.022502 | 15.23633 | 7.828585 |  |  | -0.02156981
2023-12-25 18:25 | 17397.88682 | 0.3013 | 8 | 1 | 3.726039 | 0 | 3.967024 | 2.022502 | 15.23633 | 7.828585 |  |  | -0.02215182
2023-12-25 18:25 | 17397.98602 | 0.4005 | 8 | 1 | 3.725837 | 0 | 3.967024 | 2.022502 | 15.23633 | 7.828585 |  |  | -0.02272745
2023-12-25 18:25 | 17398.08702 | 0.5015 | 8 | 1 | 3.725451 | 0 | 3.967024 | 2.022502 | 15.23633 | 7.828585 |  |  | -0.02331352
2023-12-25 18:25 | 17398.18622 | 0.6007 | 8 | 1 | 3.725459 | 0 | 3.967024 | 2.022502 | 15.23633 | 7.828585 |  |  | -0.02107773
2023-12-25 18:25 | 17398.28682 | 0.7013 | 8 | 1 | 3.725244 | 0 | 3.967024 | 2.022502 | 15.23633 | 7.828585 |  |  | -0.01881038
2023-12-25 18:25 | 17398.38592 | 0.8004 | 8 | 1 | 3.725364 | 0 | 3.967024 | 2.022502 | 15.23633 | 7.828585 |  |  | -0.01657683
2023-12-25 18:25 | 17398.48692 | 0.9014 | 8 | 1 | 3.725146 | 0 | 3.967024 | 2.022502 | 15.23633 | 7.828585 |  |  | -0.01430047
2023-12-25 18:25 | 17398.58682 | 1.0013 | 8 | 1 | 3.725043 | 0 | 3.967024 | 2.022502 | 15.23633 | 7.828585 |  |  | -0.01204889
2023-12-25 18:25 | 17398.68612 | 1.1006 | 8 | 1 | 3.725188 | 0 | 3.967024 | 2.022502 | 15.23633 | 7.828585 |  |  | -0.009810844
2023-12-25 18:25 | 17398.78652 | 1.201 | 8 | 1 | 3.724975 | 0 | 3.967024 | 2.022502 | 15.23633 | 7.828585 |  |  | -0.007548002
2023-12-25 18:25 | 17398.88702 | 1.3015 | 8 | 1 | 3.725177 | 0 | 3.967024 | 2.022502 | 15.23633 | 7.828585 |  |  | -0.005282906
2023-12-25 18:25 | 17398.98612 | 1.4006 | 8 | 1 | 3.724916 | 0 | 3.967024 | 2.022502 | 15.23633 | 7.828585 |  |  | -0.003049363
2023-12-25 18:25 | 17399.08672 | 1.5012 | 8 | 1 | 3.724954 | 0 | 3.967024 | 2.022502 | 15.23633 | 7.828585 |  |  | -0.0007820129
2023-12-25 18:25 | 17399.18602 | 1.6005 | 8 | 1 | 3.725028 | 0 | 3.967024 | 2.022502 | 15.23633 | 7.828585 |  |  | -0.0007813247
2023-12-25 18:25 | 17399.28612 | 1.7006 | 8 | 1 | 3.724872 | 0 | 3.967024 | 2.022502 | 15.23633 | 7.828585 |  |  | -0.0007806309
2023-12-25 18:25 | 17399.38702 | 1.8015 | 8 | 1 | 3.72502 | 0 | 3.967024 | 2.022502 | 15.23633 | 7.828585 |  |  | -0.0007799316
2023-12-25 18:25 | 17399.48622 | 1.9007 | 8 | 1 | 3.724938 | 0 | 3.967024 | 2.022502 | 15.23633 | 7.828585 |  |  | -0.0007792441
2023-12-25 18:25 | 17399.58692 | 2.0014 | 8 | 1 | 3.724837 | 0 | 3.967024 | 2.022502 | 15.23633 | 7.828585 |  |  | -0.0007785462
2023-12-25 18:25 | 17399.58712 | 2.0016 | 8 | 1 | 3.724837 | 0 | 3.967024 | 2.022502 | 15.23633 | 7.828585 |  |  | -0.0007785448
2023-12-25 18:26 | 17459.63 | 60.001 | 9 | 1 | 3.631063 | -4.000034 | 3.967024 | 2.089163 | 15.23633 | 8.071625 |  |  | -0.0003623962
2023-12-25 18:27 | 17519.63 | 120.0015 | 9 | 1 | 3.611751 | -3.999974 | 3.967024 | 2.155829 | 15.23633 | 8.313025 |  |  | -0.000289917
2023-12-25 18:28 | 17579.63 | 180.0014 | 9 | 1 | 3.59476 | -3.999909 | 3.967024 | 2.222494 | 15.23633 | 8.55322 |  |  | -0.0001811981
2023-12-25 18:29 | 17639.63 | 240.0009 | 9 | 1 | 3.578671 | -3.999878 | 3.967024 | 2.289161 | 15.23633 | 8.792331 |  |  | -0.0003147125
2023-12-25 18:30 | 17699.63 | 300.0006 | 9 | 1 | 3.56364 | -3.99992 | 3.967024 | 2.355827 | 15.23633 | 9.03041 |  |  | -0.0003528595
2023-12-25 18:31 | 17748.63 | 349.0008 | 9 | 1 | 3.551986 | -3.999862 | 3.967024 | 2.41027 | 15.23633 | 9.22411 |  |  | -0.0002234911
2023-12-25 18:32 | 17808.68 | 60.0012 | 4 | 1 | 3.633468 | 0 | 3.967024 | 2.410282 | 15.23633 | 9.22415 |  |  | -6.494741e-05
2023-12-25 18:33 | 17868.68 | 120.0004 | 4 | 1 | 3.638982 | 0 | 3.967024 | 2.410282 | 15.23633 | 9.22415 |  |  | 9.346008e-05
2023-12-25 18:34 | 17928.68 | 180.0005 | 4 | 1 | 3.6422 | 0 | 3.967024 | 2.410282 | 15.23633 | 9.22415 |  |  | -5.531311e-05
2023-12-25 18:35 | 17988.68 | 240.0014 | 4 | 1 | 3.644467 | 0 | 3.967024 | 2.410282 | 15.23633 | 9.22415 |  |  | 9.536743e-06
2023-12-25 18:36 | 18048.68 | 300.0012 | 4 | 1 | 3.64607 | 0 | 3.967024 | 2.410282 | 15.23633 | 9.22415 |  |  | 3.433228e-05
2023-12-25 18:37 | 18108.68 | 360.0015 | 4 | 1 | 3.647151 | 0 | 3.967024 | 2.410282 | 15.23633 | 9.22415 |  |  | 9.536743e-05
2023-12-25 18:38 | 18168.68 | 420.0012 | 4 | 1 | 3.647769 | 0 | 3.967024 | 2.410282 | 15.23633 | 9.22415 |  |  | 3.433228e-05
2023-12-25 18:39 | 18228.68 | 480.0005 | 4 | 1 | 3.648339 | 0 | 3.967024 | 2.410282 | 15.23633 | 9.22415 |  |  | -3.623962e-05
2023-12-25 18:40 | 18288.68 | 540.001 | 4 | 1 | 3.648898 | 0 | 3.967024 | 2.410282 | 15.23633 | 9.22415 |  |  | 6.484985e-05
2023-12-25 18:41 | 18348.68 | 600.0014 | 4 | 1 | 3.649381 | 0 | 3.967024 | 2.410282 | 15.23633 | 9.22415 |  |  | -5.722046e-06
2023-12-25 18:42 | 18408.68 | 660.0013 | 4 | 1 | 3.649737 | 0 | 3.967024 | 2.410282 | 15.23633 | 9.22415 |  |  | -2.670288e-05
2023-12-25 18:43 | 18468.68 | 720.0005 | 4 | 1 | 3.649842 | 0 | 3.967024 | 2.410282 | 15.23633 | 9.22415 |  |  | 0
2023-12-25 18:44 | 18528.68 | 780.0015 | 4 | 1 | 3.650071 | 0 | 3.967024 | 2.410282 | 15.23633 | 9.22415 |  |  | 7.629395e-06
2023-12-25 18:45 | 18588.68 | 840.0006 | 4 | 1 | 3.650344 | 0 | 3.967024 | 2.410282 | 15.23633 | 9.22415 |  |  | 0
2023-12-25 18:46 | 18648.68 | 900.0005 | 4 | 1 | 3.650596 | 0 | 3.967024 | 2.410282 | 15.23633 | 9.22415 |  |  | -9.536743e-06
2023-12-25 18:47 | 18708.68 | 960.0006 | 4 | 1 | 3.650741 | 0 | 3.967024 | 2.410282 | 15.23633 | 9.22415 |  |  | 2.098083e-05
2023-12-25 18:48 | 18768.68 | 1020.0006 | 4 | 1 | 3.650748 | 0 | 3.967024 | 2.410282 | 15.23633 | 9.22415 |  |  | 3.433228e-05
2023-12-25 18:49 | 18828.68 | 1080.0013 | 4 | 1 | 3.650842 | 0 | 3.967024 | 2.410282 | 15.23633 | 9.22415 |  |  | -0.000125885
2023-12-25 18:50 | 18888.68 | 1140.0018 | 4 | 1 | 3.651118 | 0 | 3.967024 | 2.410282 | 15.23633 | 9.22415 |  |  | -7.43866e-05
2023-12-25 18:51 | 18948.68 | 1200.0013 | 4 | 1 | 3.651282 | 0 | 3.967024 | 2.410282 | 15.23633 | 9.22415 |  |  | 0.0001010895
2023-12-25 18:52 | 19008.68 | 1260.0012 | 4 | 1 | 3.65128 | 0 | 3.967024 | 2.410282 | 15.23633 | 9.22415 |  |  | 4.005432e-05
2023-12-25 18:53 | 19068.68 | 1320.0015 | 4 | 1 | 3.65128 | 0 | 3.967024 | 2.410282 | 15.23633 | 9.22415 |  |  | -1.907349e-05
2023-12-25 18:54 | 19128.68 | 1380.0006 | 4 | 1 | 3.651427 | 0 | 3.967024 | 2.410282 | 15.23633 | 9.22415 |  |  | -4.768372e-05
2023-12-25 18:55 | 19188.68 | 1440.0013 | 4 | 1 | 3.651671 | 0 | 3.967024 | 2.410282 | 15.23633 | 9.22415 |  |  | 0.0002384186
2023-12-25 18:56 | 19248.68 | 1500.0013 | 4 | 1 | 3.6517 | 0 | 3.967024 | 2.410282 | 15.23633 | 9.22415 |  |  | 5.912781e-05
2023-12-25 18:57 | 19308.68 | 1560.0013 | 4 | 1 | 3.651732 | 0 | 3.967024 | 2.410282 | 15.23633 | 9.22415 |  |  | -0.0001220703125
2023-12-25 18:58 | 19368.68 | 1620.0014 | 4 | 1 | 3.651704 | 0 | 3.967024 | 2.410282 | 15.23633 | 9.22415 |  |  | -4.005432e-05
2023-12-25 18:59 | 19428.68 | 1680.0001 | 4 | 1 | 3.651755 | 0 | 3.967024 | 2.410282 | 15.23633 | 9.22415 |  |  | -5.722046e-06
2023-12-25 19:00 | 19488.68 | 1740.0002 | 4 | 1 | 3.651975 | 0 | 3.967024 | 2.410282 | 15.23633 | 9.22415 |  |  | -1.144409e-05
2023-12-25 19:01 | 19548.68 | 1800.0007 | 4 | 1 | 3.652011 | 0 | 3.967024 | 2.410282 | 15.23633 | 9.22415 |  |  | 7.43866e-05
2023-12-25 19:01 | 19548.68 | 1800.001 | 4 | 1 | 3.652011 | 0 | 3.967024 | 2.410282 | 15.23633 | 9.22415 |  |  | 5.535749e-05
2023-12-25 19:01 | 19549.73 | 1.0002 | 5 | 1 | 3.585938 | -5.000308 | 3.967024 | 2.411662 | 15.23633 | 9.229103 |  |  | -0.06616592
2023-12-25 19:01 | 19550.73 | 2.001 | 5 | 1 | 3.58195 | -5.000296 | 3.967024 | 2.413052 | 15.23633 | 9.234085 |  |  | -0.004072189
2023-12-25 19:01 | 19551.73 | 3.0013 | 5 | 1 | 3.578959 | -5.000149 | 3.967024 | 2.414442 | 15.23633 | 9.239061 |  |  | -0.003015518
2023-12-25 19:01 | 19552.73 | 4.0009 | 5 | 1 | 3.576522 | -5.000147 | 3.967024 | 2.415829 | 15.23633 | 9.244023 |  |  | -0.00258255
2023-12-25 19:01 | 19553.73 | 5.0009 | 5 | 1 | 3.574395 | -5.000099 | 3.967024 | 2.417217 | 15.23633 | 9.248988 |  |  | -0.002126694
2023-12-25 19:01 | 19554.73 | 6.0019 | 5 | 1 | 3.572421 | -5.000229 | 3.967024 | 2.418607 | 15.23633 | 9.253955 |  |  | -0.001998901
2023-12-25 19:01 | 19555.73 | 7.001 | 5 | 1 | 3.570643 | -5.000349 | 3.967024 | 2.419999 | 15.23633 | 9.258924 |  |  | -0.001888275
2023-12-25 19:01 | 19556.73 | 8.0014 | 5 | 1 | 3.568845 | -5.000414 | 3.967024 | 2.421387 | 15.23633 | 9.263879 |  |  | -0.001756668
2023-12-25 19:01 | 19557.73 | 9.0017 | 5 | 1 | 3.567245 | -5.00018 | 3.967024 | 2.422778 | 15.23633 | 9.268842 |  |  | -0.001558304
2023-12-25 19:01 | 19558.73 | 10.0015 | 5 | 1 | 3.565934 | -5.000332 | 3.967024 | 2.424167 | 15.23633 | 9.273795 |  |  | -0.001379013
2023-12-25 19:01 | 19558.73 | 10.0018 | 5 | 1 | 3.565923 | -5.000336 | 3.967024 | 2.424167 | 15.23633 | 9.273795 |  |  | -0.001304804
2023-12-25 19:01 | 19558.96 | 0.1018 | 6 | 1 | 3.62515 | 0 | 3.967024 | 2.424258 | 15.23633 | 9.274123 |  |  | 0.05766678
2023-12-25 19:01 | 19559.06 | 0.2005 | 6 | 1 | 3.626132 | 0 | 3.967024 | 2.424258 | 15.23633 | 9.274123 |  |  | 0.05864525
2023-12-25 19:01 | 19559.16 | 0.3014 | 6 | 1 | 3.627122 | 0 | 3.967024 | 2.424258 | 15.23633 | 9.274123 |  |  | 0.0533056
2023-12-25 19:01 | 19559.26 | 0.4004 | 6 | 1 | 3.627946 | 0 | 3.967024 | 2.424258 | 15.23633 | 9.274123 |  |  | 0.04806649
2023-12-25 19:01 | 19559.36 | 0.5014 | 6 | 1 | 3.628398 | 0 | 3.967024 | 2.424258 | 15.23633 | 9.274123 |  |  | 0.04272155
2023-12-25 19:01 | 19559.46 | 0.6006 | 6 | 1 | 3.629149 | 0 | 3.967024 | 2.424258 | 15.23633 | 9.274123 |  |  | 0.03747186
2023-12-25 19:01 | 19559.56 | 0.7018 | 6 | 1 | 3.629552 | 0 | 3.967024 | 2.424258 | 15.23633 | 9.274123 |  |  | 0.03211633
2023-12-25 19:01 | 19559.66 | 0.8007 | 6 | 1 | 3.630069 | 0 | 3.967024 | 2.424258 | 15.23633 | 9.274123 |  |  | 0.02688252
2023-12-25 19:01 | 19559.76 | 0.9015 | 6 | 1 | 3.630479 | 0 | 3.967024 | 2.424258 | 15.23633 | 9.274123 |  |  | 0.02154815
2023-12-25 19:01 | 19559.86 | 1.0007 | 6 | 1 | 3.630704 | 0 | 3.967024 | 2.424258 | 15.23633 | 9.274123 |  |  | 0.01629847
2023-12-25 19:01 | 19559.96 | 1.1012 | 6 | 1 | 3.631232 | 0 | 3.967024 | 2.424258 | 15.23633 | 9.274123 |  |  | 0.01097998
2023-12-25 19:01 | 19560.06 | 1.2007 | 6 | 1 | 3.631291 | 0 | 3.967024 | 2.424258 | 15.23633 | 9.274123 |  |  | 0.005714417
2023-12-25 19:01 | 19560.16 | 1.3014 | 6 | 1 | 3.631877 | 0 | 3.967024 | 2.424258 | 15.23633 | 9.274123 |  |  | 0.006935638
2023-12-25 19:01 | 19560.26 | 1.4006 | 6 | 1 | 3.632041 | 0 | 3.967024 | 2.424258 | 15.23633 | 9.274123 |  |  | 0.008138669
2023-12-25 19:01 | 19560.36 | 1.5014 | 6 | 1 | 3.632241 | 0 | 3.967024 | 2.424258 | 15.23633 | 9.274123 |  |  | 0.009361104
2023-12-25 19:01 | 19560.46 | 1.6007 | 6 | 1 | 3.632636 | 0 | 3.967024 | 2.424258 | 15.23633 | 9.274123 |  |  | 0.01056535
2023-12-25 19:01 | 19560.56 | 1.7013 | 6 | 1 | 3.632689 | 0 | 3.967024 | 2.424258 | 15.23633 | 9.274123 |  |  | 0.01178536
2023-12-25 19:01 | 19560.66 | 1.8005 | 6 | 1 | 3.63308 | 0 | 3.967024 | 2.424258 | 15.23633 | 9.274123 |  |  | 0.01298839
2023-12-25 19:01 | 19560.76 | 1.9006 | 6 | 1 | 3.633168 | 0 | 3.967024 | 2.424258 | 15.23633 | 9.274123 |  |  | 0.01420233
2023-12-25 19:01 | 19560.86 | 2.0014 | 6 | 1 | 3.633323 | 0 | 3.967024 | 2.424258 | 15.23633 | 9.274123 |  |  | 0.01542477
2023-12-25 19:01 | 19560.86 | 2.0017 | 6 | 1 | 3.633336 | 0 | 3.967024 | 2.424258 | 15.23633 | 9.274123 |  |  | 0.01542841
2023-12-25 19:01 | 19561.91 | 1.0003 | 7 | 1 | 3.661519 | 1.999749 | 3.967578 | 2.424258 | 15.23836 | 9.274123 |  |  | 0.02807236
2023-12-25 19:01 | 19562.91 | 2.0002 | 7 | 1 | 3.664338 | 1.999811 | 3.968134 | 2.424258 | 15.2404 | 9.274123 |  |  | 0.002906799
2023-12-25 19:01 | 19563.91 | 3.001 | 7 | 1 | 3.666488 | 1.999842 | 3.96869 | 2.424258 | 15.24244 | 9.274123 |  |  | 0.002140045
2023-12-25 19:01 | 19564.91 | 4.0007 | 7 | 1 | 3.668014 | 1.999893 | 3.969245 | 2.424258 | 15.24447 | 9.274123 |  |  | 0.001455307
2023-12-25 19:01 | 19564.91 | 4.0011 | 7 | 1 | 3.668025 | 1.999893 | 3.969245 | 2.424258 | 15.24447 | 9.274123 |  |  | 0.001390127
2023-12-25 19:01 | 19565.05 | 0.1006 | 8 | 1 | 3.644359 | 0 | 3.969246 | 2.424258 | 15.24448 | 9.274123 |  |  | -0.02134132
2023-12-25 19:01 | 19565.15 | 0.2013 | 8 | 1 | 3.644732 | 0 | 3.969246 | 2.424258 | 15.24448 | 9.274123 |  |  | -0.01936627
2023-12-25 19:01 | 19565.25 | 0.3005 | 8 | 1 | 3.644288 | 0 | 3.969246 | 2.424258 | 15.24448 | 9.274123 |  |  | -0.01742063
2023-12-25 19:01 | 19565.35 | 0.4014 | 8 | 1 | 3.644145 | 0 | 3.969246 | 2.424258 | 15.24448 | 9.274123 |  |  | -0.01544165
2023-12-25 19:01 | 19565.45 | 0.5005 | 8 | 1 | 3.643926 | 0 | 3.969246 | 2.424258 | 15.24448 | 9.274123 |  |  | -0.01349798
2023-12-25 19:01 | 19565.55 | 0.6014 | 8 | 1 | 3.643847 | 0 | 3.969246 | 2.424258 | 15.24448 | 9.274123 |  |  | -0.011519
2023-12-25 19:01 | 19565.65 | 0.7005 | 8 | 1 | 3.643796 | 0 | 3.969246 | 2.424258 | 15.24448 | 9.274123 |  |  | -0.009575326
2023-12-25 19:01 | 19565.75 | 0.8013 | 8 | 1 | 3.643582 | 0 | 3.969246 | 2.424258 | 15.24448 | 9.274123 |  |  | -0.007598308
2023-12-25 19:01 | 19565.85 | 0.9006 | 8 | 1 | 3.643655 | 0 | 3.969246 | 2.424258 | 15.24448 | 9.274123 |  |  | -0.005650711
2023-12-25 19:01 | 19565.95 | 1.0001 | 8 | 1 | 3.64346 | 0 | 3.969246 | 2.424258 | 15.24448 | 9.274123 |  |  | -0.003699191
2023-12-25 19:02 | 19566.05 | 1.1006 | 8 | 1 | 3.643567 | 0 | 3.969246 | 2.424258 | 15.24448 | 9.274123 |  |  | -0.001728058
2023-12-25 19:02 | 19566.15 | 1.2004 | 8 | 1 | 3.643462 | 0 | 3.969246 | 2.424258 | 15.24448 | 9.274123 |  |  | -0.001725806
2023-12-25 19:02 | 19566.25 | 1.3015 | 8 | 1 | 3.643399 | 0 | 3.969246 | 2.424258 | 15.24448 | 9.274123 |  |  | -0.001723525
2023-12-25 19:02 | 19566.35 | 1.4005 | 8 | 1 | 3.643476 | 0 | 3.969246 | 2.424258 | 15.24448 | 9.274123 |  |  | -0.001721291
2023-12-25 19:02 | 19566.45 | 1.5013 | 8 | 1 | 3.64327 | 0 | 3.969246 | 2.424258 | 15.24448 | 9.274123 |  |  | -0.001719016
2023-12-25 19:02 | 19566.55 | 1.6006 | 8 | 1 | 3.643424 | 0 | 3.969246 | 2.424258 | 15.24448 | 9.274123 |  |  | -0.001716775
2023-12-25 19:02 | 19566.65 | 1.7014 | 8 | 1 | 3.643374 | 0 | 3.969246 | 2.424258 | 15.24448 | 9.274123 |  |  | -0.001714501
2023-12-25 19:02 | 19566.75 | 1.801 | 8 | 1 | 3.643243 | 0 | 3.969246 | 2.424258 | 15.24448 | 9.274123 |  |  | -0.001712253
2023-12-25 19:02 | 19566.85 | 1.9013 | 8 | 1 | 3.643443 | 0 | 3.969246 | 2.424258 | 15.24448 | 9.274123 |  |  | -0.00170999
2023-12-25 19:02 | 19566.95 | 2.0007 | 8 | 1 | 3.643212 | 0 | 3.969246 | 2.424258 | 15.24448 | 9.274123 |  |  | -0.001707747
2023-12-25 19:02 | 19566.95 | 2.001 | 8 | 1 | 3.643212 | 0 | 3.969246 | 2.424258 | 15.24448 | 9.274123 |  |  | -0.00170774
2023-12-25 19:03 | 19626.99 | 60.0012 | 9 | 1 | 3.548697 | -3.999897 | 3.969246 | 2.490916 | 15.24448 | 9.511706 |  |  | -0.0003528595
2023-12-25 19:04 | 19686.99 | 120.0013 | 9 | 1 | 3.529 | -4.000071 | 3.969246 | 2.557584 | 15.24448 | 9.747603 |  |  | -0.0002555847
2023-12-25 19:05 | 19746.99 | 180.0005 | 9 | 1 | 3.51311 | -4.000125 | 3.969246 | 2.624249 | 15.24448 | 9.982323 |  |  | -0.0002288818
2023-12-25 19:06 | 19806.99 | 240.0014 | 9 | 1 | 3.497964 | -3.999948 | 3.969246 | 2.690916 | 15.24448 | 10.21602 |  |  | -0.0002307892
2023-12-25 19:07 | 19866.99 | 300.0016 | 9 | 1 | 3.48281 | -3.999968 | 3.969246 | 2.757582 | 15.24448 | 10.44871 |  |  | -0.0003128052
2023-12-25 19:07 | 19915.99 | 349.0031 | 9 | 1 | 3.470353 | -4.000019 | 3.969246 | 2.812026 | 15.24448 | 10.638 |  |  | -0.0002044435
2023-12-25 19:08 | 19976.04194 | 60.0002 | 4 | 1 | 3.551019 | 0 | 3.969246 | 2.812041 | 15.24448 | 10.63805 |  |  | -7.165143e-05
2023-12-25 19:09 | 20036.04324 | 120.0015 | 4 | 1 | 3.557269 | 0 | 3.969246 | 2.812041 | 15.24448 | 10.63805 |  |  | 6.103515625e-05
2023-12-25 19:10 | 20096.04314 | 180.0014 | 4 | 1 | 3.560472 | 0 | 3.969246 | 2.812041 | 15.24448 | 10.63805 |  |  | 1.907349e-05
2023-12-25 19:11 | 20156.04314 | 240.0014 | 4 | 1 | 3.562381 | 0 | 3.969246 | 2.812041 | 15.24448 | 10.63805 |  |  | 2.861023e-05
2023-12-25 19:12 | 20216.04334 | 300.0016 | 4 | 1 | 3.563663 | 0 | 3.969246 | 2.812041 | 15.24448 | 10.63805 |  |  | -3.814697e-06
2023-12-25 19:13 | 20276.04344 | 360.0017 | 4 | 1 | 3.564822 | 0 | 3.969246 | 2.812041 | 15.24448 | 10.63805 |  |  | 2.670288e-05
2023-12-25 19:14 | 20336.04314 | 420.0014 | 4 | 1 | 3.565455 | 0 | 3.969246 | 2.812041 | 15.24448 | 10.63805 |  |  | 0.0005588531
2023-12-25 19:15 | 20396.04234 | 480.0006 | 4 | 1 | 3.565904 | 0 | 3.969246 | 2.812041 | 15.24448 | 10.63805 |  |  | 8.583069e-05
2023-12-25 19:16 | 20456.04234 | 540.0006 | 4 | 1 | 3.566213 | 0 | 3.969246 | 2.812041 | 15.24448 | 10.63805 |  |  | 1.144409e-05
2023-12-25 19:17 | 20516.04234 | 600.0006 | 4 | 1 | 3.566577 | 0 | 3.969246 | 2.812041 | 15.24448 | 10.63805 |  |  | 4.005432e-05
2023-12-25 19:18 | 20576.04274 | 660.001 | 4 | 1 | 3.566976 | 0 | 3.969246 | 2.812041 | 15.24448 | 10.63805 |  |  | -1.335144e-05
2023-12-25 19:19 | 20636.04244 | 720.0007 | 4 | 1 | 3.56714 | 0 | 3.969246 | 2.812041 | 15.24448 | 10.63805 |  |  | -3.051758e-05
2023-12-25 19:20 | 20696.04324 | 780.0015 | 4 | 1 | 3.567143 | 0 | 3.969246 | 2.812041 | 15.24448 | 10.63805 |  |  | -0.0001029968
2023-12-25 19:21 | 20756.04224 | 840.0005 | 4 | 1 | 3.567292 | 0 | 3.969246 | 2.812041 | 15.24448 | 10.63805 |  |  | -6.484985e-05
2023-12-25 19:22 | 20816.04234 | 900.0006 | 4 | 1 | 3.567609 | 0 | 3.969246 | 2.812041 | 15.24448 | 10.63805 |  |  | 4.196167e-05
2023-12-25 19:23 | 20876.04234 | 960.0006 | 4 | 1 | 3.567615 | 0 | 3.969246 | 2.812041 | 15.24448 | 10.63805 |  |  | -8.964539e-05
2023-12-25 19:24 | 20936.04314 | 1020.0014 | 4 | 1 | 3.567754 | 0 | 3.969246 | 2.812041 | 15.24448 | 10.63805 |  |  | 4.196167e-05
2023-12-25 19:25 | 20996.04314 | 1080.0014 | 4 | 1 | 3.567643 | 0 | 3.969246 | 2.812041 | 15.24448 | 10.63805 |  |  | -9.155273e-05
2023-12-25 19:26 | 21056.04234 | 1140.0006 | 4 | 1 | 3.56776 | 0 | 3.969246 | 2.812041 | 15.24448 | 10.63805 |  |  | -8.201599e-05
2023-12-25 19:27 | 21116.04254 | 1200.0008 | 4 | 1 | 3.567897 | 0 | 3.969246 | 2.812041 | 15.24448 | 10.63805 |  |  | -5.340576e-05
2023-12-25 19:28 | 21176.04234 | 1260.0006 | 4 | 1 | 3.568076 | 0 | 3.969246 | 2.812041 | 15.24448 | 10.63805 |  |  | 8.010864e-05
2023-12-25 19:29 | 21236.04224 | 1320.0005 | 4 | 1 | 3.56803 | 0 | 3.969246 | 2.812041 | 15.24448 | 10.63805 |  |  | 2.288818e-05
2023-12-25 19:30 | 21296.04224 | 1380.0005 | 4 | 1 | 3.567931 | 0 | 3.969246 | 2.812041 | 15.24448 | 10.63805 |  |  | -0.000125885
2023-12-25 19:31 | 21356.04314 | 1440.0014 | 4 | 1 | 3.567946 | 0 | 3.969246 | 2.812041 | 15.24448 | 10.63805 |  |  | -4.005432e-05
2023-12-25 19:32 | 21416.04324 | 1500.0015 | 4 | 1 | 3.568145 | 0 | 3.969246 | 2.812041 | 15.24448 | 10.63805 |  |  | -5.912781e-05
2023-12-25 19:33 | 21476.04304 | 1560.0013 | 4 | 1 | 3.568131 | 0 | 3.969246 | 2.812041 | 15.24448 | 10.63805 |  |  | -8.773804e-05
2023-12-25 19:34 | 21536.04224 | 1620.0005 | 4 | 1 | 3.568091 | 0 | 3.969246 | 2.812041 | 15.24448 | 10.63805 |  |  | 4.959106e-05
2023-12-25 19:35 | 21596.04234 | 1680.0006 | 4 | 1 | 3.568084 | 0 | 3.969246 | 2.812041 | 15.24448 | 10.63805 |  |  | 6.484985e-05
2023-12-25 19:36 | 21656.04214 | 1740.0004 | 4 | 1 | 3.568189 | 0 | 3.969246 | 2.812041 | 15.24448 | 10.63805 |  |  | -0.0001068115
2023-12-25 19:37 | 21716.04304 | 1800.0013 | 4 | 1 | 3.568316 | 0 | 3.969246 | 2.812041 | 15.24448 | 10.63805 |  |  | 9.536743e-06
2023-12-25 19:37 | 21716.04334 | 1800.0016 | 4 | 1 | 3.568316 | 0 | 3.969246 | 2.812041 | 15.24448 | 10.63805 |  |  | -9.466568e-06
2023-12-25 19:37 | 21717.09 | 1.0009 | 5 | 1 | 3.501845 | -5.000316 | 3.969246 | 2.81343 | 15.24448 | 10.64292 |  |  | -0.06610298
2023-12-25 19:37 | 21718.09 | 2.0014 | 5 | 1 | 3.497729 | -5.000371 | 3.969246 | 2.81482 | 15.24448 | 10.64778 |  |  | -0.004226685
2023-12-25 19:37 | 21719.09 | 3.0001 | 5 | 1 | 3.494727 | -5.000297 | 3.969246 | 2.816207 | 15.24448 | 10.65263 |  |  | -0.003093719
2023-12-25 19:37 | 21720.09 | 4.0001 | 5 | 1 | 3.492209 | -5.000255 | 3.969246 | 2.817596 | 15.24448 | 10.65748 |  |  | -0.002571106
2023-12-25 19:37 | 21721.09 | 5.0005 | 5 | 1 | 3.490005 | -5.000266 | 3.969246 | 2.818986 | 15.24448 | 10.66234 |  |  | -0.00223732
2023-12-25 19:37 | 21722.09 | 6.0013 | 5 | 1 | 3.487994 | -5.000248 | 3.969246 | 2.820374 | 15.24448 | 10.66718 |  |  | -0.002010345
2023-12-25 19:37 | 21723.09 | 7.0011 | 5 | 1 | 3.486081 | -5.000285 | 3.969246 | 2.821763 | 15.24448 | 10.67202 |  |  | -0.001913071
2023-12-25 19:37 | 21724.09 | 8.0009 | 5 | 1 | 3.484406 | -5.000358 | 3.969246 | 2.823153 | 15.24448 | 10.67687 |  |  | -0.001802444
2023-12-25 19:37 | 21725.09 | 9.0006 | 5 | 1 | 3.482778 | -5.000412 | 3.969246 | 2.824542 | 15.24448 | 10.6817 |  |  | -0.001764297
2023-12-25 19:38 | 21726.09 | 10.0005 | 5 | 1 | 3.481193 | -5.000345 | 3.969246 | 2.825929 | 15.24448 | 10.68653 |  |  | -0.001659393
2023-12-25 19:38 | 21726.09 | 10.0008 | 5 | 1 | 3.481193 | -5.000345 | 3.969246 | 2.825929 | 15.24448 | 10.68653 |  |  | -0.00153289
2023-12-25 19:38 | 21726.22698 | 0.1014 | 6 | 1 | 3.540368 | 0 | 3.969246 | 2.825936 | 15.24448 | 10.68656 |  |  | 0.05767059
2023-12-25 19:38 | 21726.32708 | 0.2015 | 6 | 1 | 3.541814 | 0 | 3.969246 | 2.825936 | 15.24448 | 10.68656 |  |  | 0.05850662
2023-12-25 19:38 | 21726.42608 | 0.3005 | 6 | 1 | 3.542602 | 0 | 3.969246 | 2.825936 | 15.24448 | 10.68656 |  |  | 0.05933347
2023-12-25 19:38 | 21726.52698 | 0.4014 | 6 | 1 | 3.543254 | 0 | 3.969246 | 2.825936 | 15.24448 | 10.68656 |  |  | 0.06017618
2023-12-25 19:38 | 21726.62648 | 0.5009 | 6 | 1 | 3.544112 | 0 | 3.969246 | 2.825936 | 15.24448 | 10.68656 |  |  | 0.0610072
2023-12-25 19:38 | 21726.72708 | 0.6015 | 6 | 1 | 3.544555 | 0 | 3.969246 | 2.825936 | 15.24448 | 10.68656 |  |  | 0.06184741
2023-12-25 19:38 | 21726.82628 | 0.7007 | 6 | 1 | 3.545121 | 0 | 3.969246 | 2.825936 | 15.24448 | 10.68656 |  |  | 0.06267592
2023-12-25 19:38 | 21726.92708 | 0.8015 | 6 | 1 | 3.545491 | 0 | 3.969246 | 2.825936 | 15.24448 | 10.68656 |  |  | 0.0635178
2023-12-25 19:38 | 21727.02628 | 0.9007 | 6 | 1 | 3.545806 | 0 | 3.969246 | 2.825936 | 15.24448 | 10.68656 |  |  | 0.06434631
2023-12-25 19:38 | 21727.12698 | 1.0014 | 6 | 1 | 3.546409 | 0 | 3.969246 | 2.825936 | 15.24448 | 10.68656 |  |  | 0.05817126
2023-12-25 19:38 | 21727.22618 | 1.1006 | 6 | 1 | 3.546565 | 0 | 3.969246 | 2.825936 | 15.24448 | 10.68656 |  |  | 0.05208819
2023-12-25 19:38 | 21727.32708 | 1.2015 | 6 | 1 | 3.547034 | 0 | 3.969246 | 2.825936 | 15.24448 | 10.68656 |  |  | 0.04590088
2023-12-25 19:38 | 21727.42628 | 1.3007 | 6 | 1 | 3.547154 | 0 | 3.969246 | 2.825936 | 15.24448 | 10.68656 |  |  | 0.03981781
2023-12-25 19:38 | 21727.52708 | 1.4015 | 6 | 1 | 3.547397 | 0 | 3.969246 | 2.825936 | 15.24448 | 10.68656 |  |  | 0.03363663
2023-12-25 19:38 | 21727.62618 | 1.5006 | 6 | 1 | 3.547929 | 0 | 3.969246 | 2.825936 | 15.24448 | 10.68656 |  |  | 0.02755969
2023-12-25 19:38 | 21727.72718 | 1.6016 | 6 | 1 | 3.547984 | 0 | 3.969246 | 2.825936 | 15.24448 | 10.68656 |  |  | 0.02136624
2023-12-25 19:38 | 21727.82618 | 1.7006 | 6 | 1 | 3.548369 | 0 | 3.969246 | 2.825936 | 15.24448 | 10.68656 |  |  | 0.01529544
2023-12-25 19:38 | 21727.92718 | 1.8016 | 6 | 1 | 3.548402 | 0 | 3.969246 | 2.825936 | 15.24448 | 10.68656 |  |  | 0.009101992
2023-12-25 19:38 | 21728.02628 | 1.9007 | 6 | 1 | 3.54861 | 0 | 3.969246 | 2.825936 | 15.24448 | 10.68656 |  |  | 0.003025055
2023-12-25 19:38 | 21728.12688 | 2.0013 | 6 | 1 | 3.548965 | 0 | 3.969246 | 2.825936 | 15.24448 | 10.68656 |  |  | 0.005251156
2023-12-25 19:38 | 21728.12728 | 2.0017 | 6 | 1 | 3.548965 | 0 | 3.969246 | 2.825936 | 15.24448 | 10.68656 |  |  | 0.005260008
2023-12-25 19:38 | 21729.17 | 1.0011 | 7 | 1 | 3.577386 | 1.999794 | 3.969799 | 2.825936 | 15.24645 | 10.68656 |  |  | 0.02835083
2023-12-25 19:38 | 21730.17 | 2.0004 | 7 | 1 | 3.580258 | 1.999812 | 3.970353 | 2.825936 | 15.24844 | 10.68656 |  |  | 0.003002167
2023-12-25 19:38 | 21731.17 | 3.0006 | 7 | 1 | 3.582376 | 1.999845 | 3.970909 | 2.825936 | 15.25043 | 10.68656 |  |  | 0.002229691
2023-12-25 19:38 | 21732.17 | 4.0006 | 7 | 1 | 3.584256 | 1.999827 | 3.971464 | 2.825936 | 15.25242 | 10.68656 |  |  | 0.001832962
2023-12-25 19:38 | 21732.17 | 4.001 | 7 | 1 | 3.584256 | 1.999827 | 3.971464 | 2.825936 | 15.25242 | 10.68656 |  |  | 0.001765804
2023-12-25 19:38 | 21732.31 | 0.1014 | 8 | 1 | 3.560584 | 0 | 3.971467 | 2.825936 | 15.25243 | 10.68656 |  |  | -0.02180672
2023-12-25 19:38 | 21732.41 | 0.2005 | 8 | 1 | 3.560054 | 0 | 3.971467 | 2.825936 | 15.25243 | 10.68656 |  |  | -0.02218683
2023-12-25 19:38 | 21732.51 | 0.3014 | 8 | 1 | 3.560004 | 0 | 3.971467 | 2.825936 | 15.25243 | 10.68656 |  |  | -0.02257385
2023-12-25 19:38 | 21732.61 | 0.4006 | 8 | 1 | 3.559552 | 0 | 3.971467 | 2.825936 | 15.25243 | 10.68656 |  |  | -0.02295435
2023-12-25 19:38 | 21732.71 | 0.5014 | 8 | 1 | 3.559569 | 0 | 3.971467 | 2.825936 | 15.25243 | 10.68656 |  |  | -0.02334099
2023-12-25 19:38 | 21732.81 | 0.6006 | 8 | 1 | 3.559394 | 0 | 3.971467 | 2.825936 | 15.25243 | 10.68656 |  |  | -0.02372149
2023-12-25 19:38 | 21732.91 | 0.7002 | 8 | 1 | 3.559197 | 0 | 3.971467 | 2.825936 | 15.25243 | 10.68656 |  |  | -0.02410352
2023-12-25 19:38 | 21733.01 | 0.8006 | 8 | 1 | 3.559295 | 0 | 3.971467 | 2.825936 | 15.25243 | 10.68656 |  |  | -0.02448862
2023-12-25 19:38 | 21733.11 | 0.9015 | 8 | 1 | 3.559064 | 0 | 3.971467 | 2.825936 | 15.25243 | 10.68656 |  |  | -0.02487564
2023-12-25 19:38 | 21733.21 | 1.0015 | 8 | 1 | 3.559167 | 0 | 3.971467 | 2.825936 | 15.25243 | 10.68656 |  |  | -0.02242388
2023-12-25 19:38 | 21733.31 | 1.1006 | 8 | 1 | 3.559016 | 0 | 3.971467 | 2.825936 | 15.25243 | 10.68656 |  |  | -0.01999419
2023-12-25 19:38 | 21733.41 | 1.2001 | 8 | 1 | 3.558936 | 0 | 3.971467 | 2.825936 | 15.25243 | 10.68656 |  |  | -0.01755468
2023-12-25 19:38 | 21733.51 | 1.3014 | 8 | 1 | 3.55906 | 0 | 3.971467 | 2.825936 | 15.25243 | 10.68656 |  |  | -0.01507105
2023-12-25 19:38 | 21733.61 | 1.4006 | 8 | 1 | 3.558866 | 0 | 3.971467 | 2.825936 | 15.25243 | 10.68656 |  |  | -0.0126389
2023-12-25 19:38 | 21733.71 | 1.5012 | 8 | 1 | 3.558999 | 0 | 3.971467 | 2.825936 | 15.25243 | 10.68656 |  |  | -0.01017243
2023-12-25 19:38 | 21733.81 | 1.6005 | 8 | 1 | 3.558854 | 0 | 3.971467 | 2.825936 | 15.25243 | 10.68656 |  |  | -0.007737836
2023-12-25 19:38 | 21733.91 | 1.7013 | 8 | 1 | 3.558812 | 0 | 3.971467 | 2.825936 | 15.25243 | 10.68656 |  |  | -0.005266461
2023-12-25 19:38 | 21734.01 | 1.8004 | 8 | 1 | 3.558993 | 0 | 3.971467 | 2.825936 | 15.25243 | 10.68656 |  |  | -0.002836767
2023-12-25 19:38 | 21734.11 | 1.9014 | 8 | 1 | 3.558774 | 0 | 3.971467 | 2.825936 | 15.25243 | 10.68656 |  |  | -0.0003604889
2023-12-25 19:38 | 21734.21 | 2.0009 | 8 | 1 | 3.558946 | 0 | 3.971467 | 2.825936 | 15.25243 | 10.68656 |  |  | -0.0003606183
2023-12-25 19:38 | 21734.21 | 2.0024 | 8 | 1 | 3.558946 | 0 | 3.971467 | 2.825936 | 15.25243 | 10.68656 |  |  | -0.0003606202
2023-12-25 19:39 | 21794.25644 | 60.0003 | 9 | 1 | 3.461106 | -3.999825 | 3.971467 | 2.892597 | 15.25243 | 10.9184 |  |  | -0.0004386902
2023-12-25 19:40 | 21854.25764 | 120.0015 | 9 | 1 | 3.439971 | -4.000041 | 3.971467 | 2.959267 | 15.25243 | 11.1484 |  |  | -0.0003623962
2023-12-25 19:41 | 21914.25754 | 180.0014 | 9 | 1 | 3.422849 | -3.999997 | 3.971467 | 3.025931 | 15.25243 | 11.37714 |  |  | -0.0003166199
2023-12-25 19:42 | 21974.25634 | 240.0002 | 9 | 1 | 3.406951 | -4.000082 | 3.971467 | 3.092598 | 15.25243 | 11.6048 |  |  | -0.0002689362
2023-12-25 19:43 | 22034.25664 | 300.0005 | 9 | 1 | 3.390286 | -3.999941 | 3.971467 | 3.159265 | 15.25243 | 11.83138 |  |  | -0.0002574921
2023-12-25 19:43 | 22083.25774 | 349.0016 | 9 | 1 | 3.375379 | -3.999991 | 3.971467 | 3.21371 | 15.25243 | 12.01557 |  |  | -0.0001684807
2023-12-25 19:44 | 22143.30772 | 60.0006 | 4 | 1 | 3.456147 | 0 | 3.971467 | 3.213721 | 15.25243 | 12.0156 |  |  | -5.939996e-05
2023-12-25 19:45 | 22203.30772 | 120.0006 | 4 | 1 | 3.458917 | 0 | 3.971467 | 3.213721 | 15.25243 | 12.0156 |  |  | 4.959106e-05
2023-12-25 19:46 | 22263.30842 | 180.0013 | 4 | 1 | 3.459901 | 0 | 3.971467 | 3.213721 | 15.25243 | 12.0156 |  |  | -1.907349e-05
2023-12-25 19:47 | 22323.30802 | 240.0009 | 4 | 1 | 3.460599 | 0 | 3.971467 | 3.213721 | 15.25243 | 12.0156 |  |  | -5.722046e-06
2023-12-25 19:48 | 22383.30852 | 300.0014 | 4 | 1 | 3.461024 | 0 | 3.971467 | 3.213721 | 15.25243 | 12.0156 |  |  | -5.912781e-05
2023-12-25 19:49 | 22443.30772 | 360.0006 | 4 | 1 | 3.461156 | 0 | 3.971467 | 3.213721 | 15.25243 | 12.0156 |  |  | -1.335144e-05
2023-12-25 19:50 | 22503.30732 | 420.0002 | 4 | 1 | 3.461316 | 0 | 3.971467 | 3.213721 | 15.25243 | 12.0156 |  |  | 5.722046e-06
2023-12-25 19:51 | 22563.30862 | 480.0015 | 4 | 1 | 3.461686 | 0 | 3.971467 | 3.213721 | 15.25243 | 12.0156 |  |  | 5.340576e-05
2023-12-25 19:52 | 22623.30862 | 540.0015 | 4 | 1 | 3.46181 | 0 | 3.971467 | 3.213721 | 15.25243 | 12.0156 |  |  | 7.629395e-05
2023-12-25 19:53 | 22683.30772 | 600.0006 | 4 | 1 | 3.461867 | 0 | 3.971467 | 3.213721 | 15.25243 | 12.0156 |  |  | 0
2023-12-25 19:54 | 22743.30852 | 660.0014 | 4 | 1 | 3.461967 | 0 | 3.971467 | 3.213721 | 15.25243 | 12.0156 |  |  | -4.768372e-05
2023-12-25 19:55 | 22803.30772 | 720.0006 | 4 | 1 | 3.462111 | 0 | 3.971467 | 3.213721 | 15.25243 | 12.0156 |  |  | 0.0001888275
2023-12-25 19:56 | 22863.30772 | 780.0006 | 4 | 1 | 3.462277 | 0 | 3.971467 | 3.213721 | 15.25243 | 12.0156 |  |  | 1.525879e-05
2023-12-25 19:57 | 22923.30842 | 840.0013 | 4 | 1 | 3.462405 | 0 | 3.971467 | 3.213721 | 15.25243 | 12.0156 |  |  | -1.525879e-05
2023-12-25 19:58 | 22983.30772 | 900.0006 | 4 | 1 | 3.462344 | 0 | 3.971467 | 3.213721 | 15.25243 | 12.0156 |  |  | 2.288818e-05
2023-12-25 19:59 | 23043.30772 | 960.0006 | 4 | 1 | 3.462382 | 0 | 3.971467 | 3.213721 | 15.25243 | 12.0156 |  |  | -4.386902e-05
2023-12-25 20:00 | 23103.30812 | 1020.001 | 4 | 1 | 3.462554 | 0 | 3.971467 | 3.213721 | 15.25243 | 12.0156 |  |  | 6.866455e-05
2023-12-25 20:01 | 23163.30762 | 1080.0005 | 4 | 1 | 3.462716 | 0 | 3.971467 | 3.213721 | 15.25243 | 12.0156 |  |  | 0.0001831055
2023-12-25 20:02 | 23223.30852 | 1140.0014 | 4 | 1 | 3.462617 | 0 | 3.971467 | 3.213721 | 15.25243 | 12.0156 |  |  | -5.912781e-05
2023-12-25 20:03 | 23283.30782 | 1200.0007 | 4 | 1 | 3.462596 | 0 | 3.971467 | 3.213721 | 15.25243 | 12.0156 |  |  | -9.155273e-05
2023-12-25 20:04 | 23343.30752 | 1260.0004 | 4 | 1 | 3.462728 | 0 | 3.971467 | 3.213721 | 15.25243 | 12.0156 |  |  | -3.242493e-05
2023-12-25 20:05 | 23403.30852 | 1320.0014 | 4 | 1 | 3.462955 | 0 | 3.971467 | 3.213721 | 15.25243 | 12.0156 |  |  | 5.340576e-05
2023-12-25 20:06 | 23463.30852 | 1380.0014 | 4 | 1 | 3.462941 | 0 | 3.971467 | 3.213721 | 15.25243 | 12.0156 |  |  | 2.288818e-05
2023-12-25 20:07 | 23523.30772 | 1440.0006 | 4 | 1 | 3.462848 | 0 | 3.971467 | 3.213721 | 15.25243 | 12.0156 |  |  | 4.386902e-05
2023-12-25 20:08 | 23583.30842 | 1500.0013 | 4 | 1 | 3.462968 | 0 | 3.971467 | 3.213721 | 15.25243 | 12.0156 |  |  | 5.912781e-05
2023-12-25 20:09 | 23643.30862 | 1560.0015 | 4 | 1 | 3.463029 | 0 | 3.971467 | 3.213721 | 15.25243 | 12.0156 |  |  | 5.722046e-06
2023-12-25 20:10 | 23703.30842 | 1620.0013 | 4 | 1 | 3.463145 | 0 | 3.971467 | 3.213721 | 15.25243 | 12.0156 |  |  | -2.288818e-05
2023-12-25 20:11 | 23763.30762 | 1680.0005 | 4 | 1 | 3.463162 | 0 | 3.971467 | 3.213721 | 15.25243 | 12.0156 |  |  | -3.814697e-05
2023-12-25 20:12 | 23823.30862 | 1740.0015 | 4 | 1 | 3.46308 | 0 | 3.971467 | 3.213721 | 15.25243 | 12.0156 |  |  | 8.392334e-05
2023-12-25 20:13 | 23883.30762 | 1800.0005 | 4 | 1 | 3.463162 | 0 | 3.971467 | 3.213721 | 15.25243 | 12.0156 |  |  | -5.722046e-06
2023-12-25 20:13 | 23883.30782 | 1800.0007 | 4 | 1 | 3.463162 | 0 | 3.971467 | 3.213721 | 15.25243 | 12.0156 |  |  | -1.854507e-05
2023-12-25 20:13 | 23884.35 | 1.0019 | 5 | 1 | 3.395667 | -5.00019 | 3.971467 | 3.215109 | 15.25243 | 12.02032 |  |  | -0.06698036
2023-12-25 20:13 | 23885.35 | 2.0002 | 5 | 1 | 3.391465 | -5.000154 | 3.971467 | 3.216496 | 15.25243 | 12.02503 |  |  | -0.004585266
2023-12-25 20:14 | 23886.35 | 3.0007 | 5 | 1 | 3.388242 | -5.000285 | 3.971467 | 3.217886 | 15.25243 | 12.02974 |  |  | -0.003419876
2023-12-25 20:14 | 23887.35 | 4.0006 | 5 | 1 | 3.385482 | -5.000291 | 3.971467 | 3.219273 | 15.25243 | 12.03444 |  |  | -0.002954483
2023-12-25 20:14 | 23888.35 | 5.0005 | 5 | 1 | 3.382911 | -5.000404 | 3.971467 | 3.220662 | 15.25243 | 12.03914 |  |  | -0.002660751
2023-12-25 20:14 | 23889.35 | 6.0002 | 5 | 1 | 3.380567 | -5.000268 | 3.971467 | 3.222052 | 15.25243 | 12.04384 |  |  | -0.002429962
2023-12-25 20:14 | 23890.35 | 7.0015 | 5 | 1 | 3.378547 | -5.000324 | 3.971467 | 3.223443 | 15.25243 | 12.04854 |  |  | -0.002220154
2023-12-25 20:14 | 23891.35 | 8.0015 | 5 | 1 | 3.376636 | -5.000194 | 3.971467 | 3.224832 | 15.25243 | 12.05323 |  |  | -0.002101898
2023-12-25 20:14 | 23892.35 | 9.0015 | 5 | 1 | 3.374713 | -5.000223 | 3.971467 | 3.226221 | 15.25243 | 12.05792 |  |  | -0.001972198
2023-12-25 20:14 | 23893.35 | 10.0013 | 5 | 1 | 3.372851 | -5.000284 | 3.971467 | 3.227608 | 15.25243 | 12.0626 |  |  | -0.001794815
2023-12-25 20:14 | 23893.35 | 10.0017 | 5 | 1 | 3.372851 | -5.000284 | 3.971467 | 3.227608 | 15.25243 | 12.0626 |  |  | -0.001692308
2023-12-25 20:14 | 23893.59 | 0.1007 | 6 | 1 | 3.433312 | 0 | 3.971467 | 3.227702 | 15.25243 | 12.06292 |  |  | 0.05894089
2023-12-25 20:14 | 23893.69 | 0.2009 | 6 | 1 | 3.434537 | 0 | 3.971467 | 3.227702 | 15.25243 | 12.06292 |  |  | 0.05992681
2023-12-25 20:14 | 23893.79 | 0.3006 | 6 | 1 | 3.435275 | 0 | 3.971467 | 3.227702 | 15.25243 | 12.06292 |  |  | 0.06090782
2023-12-25 20:14 | 23893.89 | 0.4014 | 6 | 1 | 3.43592 | 0 | 3.971467 | 3.227702 | 15.25243 | 12.06292 |  |  | 0.06189965
2023-12-25 20:14 | 23893.99 | 0.5006 | 6 | 1 | 3.436675 | 0 | 3.971467 | 3.227702 | 15.25243 | 12.06292 |  |  | 0.06287574
2023-12-25 20:14 | 23894.09 | 0.6014 | 6 | 1 | 3.437078 | 0 | 3.971467 | 3.227702 | 15.25243 | 12.06292 |  |  | 0.06386757
2023-12-25 20:14 | 23894.19 | 0.7005 | 6 | 1 | 3.437686 | 0 | 3.971467 | 3.227702 | 15.25243 | 12.06292 |  |  | 0.05792237
2023-12-25 20:14 | 23894.29 | 0.8015 | 6 | 1 | 3.437915 | 0 | 3.971467 | 3.227702 | 15.25243 | 12.06292 |  |  | 0.0518632
2023-12-25 20:14 | 23894.39 | 0.9005 | 6 | 1 | 3.438474 | 0 | 3.971467 | 3.227702 | 15.25243 | 12.06292 |  |  | 0.045924
2023-12-25 20:14 | 23894.49 | 1.0006 | 6 | 1 | 3.438922 | 0 | 3.971467 | 3.227702 | 15.25243 | 12.06292 |  |  | 0.03991881
2023-12-25 20:14 | 23894.59 | 1.1013 | 6 | 1 | 3.439059 | 0 | 3.971467 | 3.227702 | 15.25243 | 12.06292 |  |  | 0.03387763
2023-12-25 20:14 | 23894.69 | 1.2019 | 6 | 1 | 3.439555 | 0 | 3.971467 | 3.227702 | 15.25243 | 12.06292 |  |  | 0.02784245
2023-12-25 20:14 | 23894.79 | 1.3002 | 6 | 1 | 3.439675 | 0 | 3.971467 | 3.227702 | 15.25243 | 12.06292 |  |  | 0.02194525
2023-12-25 20:14 | 23894.89 | 1.4007 | 6 | 1 | 3.440063 | 0 | 3.971467 | 3.227702 | 15.25243 | 12.06292 |  |  | 0.01591607
2023-12-25 20:14 | 23894.99 | 1.5015 | 6 | 1 | 3.440415 | 0 | 3.971467 | 3.227702 | 15.25243 | 12.06292 |  |  | 0.009868888
2023-12-25 20:14 | 23895.09 | 1.6007 | 6 | 1 | 3.440516 | 0 | 3.971467 | 3.227702 | 15.25243 | 12.06292 |  |  | 0.003917694
2023-12-25 20:14 | 23895.19 | 1.7013 | 6 | 1 | 3.440957 | 0 | 3.971467 | 3.227702 | 15.25243 | 12.06292 |  |  | 0.005663647
2023-12-25 20:14 | 23895.29 | 1.8004 | 6 | 1 | 3.44094 | 0 | 3.971467 | 3.227702 | 15.25243 | 12.06292 |  |  | 0.007383566
2023-12-25 20:14 | 23895.39 | 1.9014 | 6 | 1 | 3.441342 | 0 | 3.971467 | 3.227702 | 15.25243 | 12.06292 |  |  | 0.009136461
2023-12-25 20:14 | 23895.49 | 2.0005 | 6 | 1 | 3.441539 | 0 | 3.971467 | 3.227702 | 15.25243 | 12.06292 |  |  | 0.01085638
2023-12-25 20:14 | 23895.49 | 2.0008 | 6 | 1 | 3.441539 | 0 | 3.971467 | 3.227702 | 15.25243 | 12.06292 |  |  | 0.01086159
2023-12-25 20:14 | 23896.53 | 1.0006 | 7 | 1 | 3.470513 | 1.999907 | 3.972022 | 3.227702 | 15.25435 | 12.06292 |  |  | 0.028965
2023-12-25 20:14 | 23897.53 | 2.0005 | 7 | 1 | 3.473662 | 1.999797 | 3.972576 | 3.227702 | 15.25628 | 12.06292 |  |  | 0.003246307
2023-12-25 20:14 | 23898.53 | 3.0009 | 7 | 1 | 3.476207 | 1.999865 | 3.973133 | 3.227702 | 15.25821 | 12.06292 |  |  | 0.002540588
2023-12-25 20:14 | 23899.53 | 4.0012 | 7 | 1 | 3.478284 | 1.999829 | 3.973689 | 3.227702 | 15.26014 | 12.06292 |  |  | 0.002044678
2023-12-25 20:14 | 23899.53 | 4.0016 | 7 | 1 | 3.478297 | 1.999833 | 3.973689 | 3.227702 | 15.26014 | 12.06292 |  |  | 0.001976343
2023-12-25 20:14 | 23899.67 | 0.1015 | 8 | 1 | 3.454181 | 0 | 3.973689 | 3.227702 | 15.26014 | 12.06292 |  |  | -0.02204323
2023-12-25 20:14 | 23899.77 | 0.2006 | 8 | 1 | 3.453897 | 0 | 3.973689 | 3.227702 | 15.26014 | 12.06292 |  |  | -0.02245833
2023-12-25 20:14 | 23899.87 | 0.3015 | 8 | 1 | 3.453765 | 0 | 3.973689 | 3.227702 | 15.26014 | 12.06292 |  |  | -0.02288097
2023-12-25 20:14 | 23899.97 | 0.4005 | 8 | 1 | 3.453412 | 0 | 3.973689 | 3.227702 | 15.26014 | 12.06292 |  |  | -0.02329566
2023-12-25 20:14 | 23900.07 | 0.5013 | 8 | 1 | 3.453452 | 0 | 3.973689 | 3.227702 | 15.26014 | 12.06292 |  |  | -0.02371788
2023-12-25 20:14 | 23900.17 | 0.6006 | 8 | 1 | 3.453164 | 0 | 3.973689 | 3.227702 | 15.26014 | 12.06292 |  |  | -0.02140573
2023-12-25 20:14 | 23900.27 | 0.7012 | 8 | 1 | 3.453153 | 0 | 3.973689 | 3.227702 | 15.26014 | 12.06292 |  |  | -0.01906331
2023-12-25 20:14 | 23900.37 | 0.8006 | 8 | 1 | 3.453235 | 0 | 3.973689 | 3.227702 | 15.26014 | 12.06292 |  |  | -0.01674883
2023-12-25 20:14 | 23900.47 | 0.9014 | 8 | 1 | 3.452985 | 0 | 3.973689 | 3.227702 | 15.26014 | 12.06292 |  |  | -0.01440176
2023-12-25 20:14 | 23900.57 | 1.0014 | 8 | 1 | 3.453156 | 0 | 3.973689 | 3.227702 | 15.26014 | 12.06292 |  |  | -0.01207331
2023-12-25 20:14 | 23900.67 | 1.1005 | 8 | 1 | 3.452895 | 0 | 3.973689 | 3.227702 | 15.26014 | 12.06292 |  |  | -0.009765813
2023-12-25 20:14 | 23900.77 | 1.2005 | 8 | 1 | 3.452895 | 0 | 3.973689 | 3.227702 | 15.26014 | 12.06292 |  |  | -0.007437364
2023-12-25 20:14 | 23900.87 | 1.3016 | 8 | 1 | 3.453012 | 0 | 3.973689 | 3.227702 | 15.26014 | 12.06292 |  |  | -0.005083302
2023-12-25 20:14 | 23900.97 | 1.4005 | 8 | 1 | 3.452828 | 0 | 3.973689 | 3.227702 | 15.26014 | 12.06292 |  |  | -0.002780466
2023-12-25 20:14 | 23901.07 | 1.5014 | 8 | 1 | 3.453038 | 0 | 3.973689 | 3.227702 | 15.26014 | 12.06292 |  |  | -0.0004310608
2023-12-25 20:14 | 23901.17 | 1.601 | 8 | 1 | 3.452826 | 0 | 3.973689 | 3.227702 | 15.26014 | 12.06292 |  |  | -0.0004310231
2023-12-25 20:14 | 23901.27 | 1.7001 | 8 | 1 | 3.452964 | 0 | 3.973689 | 3.227702 | 15.26014 | 12.06292 |  |  | -0.0004309857
2023-12-25 20:14 | 23901.37 | 1.8005 | 8 | 1 | 3.452977 | 0 | 3.973689 | 3.227702 | 15.26014 | 12.06292 |  |  | -0.0004309477
2023-12-25 20:14 | 23901.47 | 1.9002 | 8 | 1 | 3.452821 | 0 | 3.973689 | 3.227702 | 15.26014 | 12.06292 |  |  | -0.00043091
2023-12-25 20:14 | 23901.57 | 2.0005 | 8 | 1 | 3.452998 | 0 | 3.973689 | 3.227702 | 15.26014 | 12.06292 |  |  | -0.0004308721
2023-12-25 20:14 | 23901.57 | 2.0008 | 8 | 1 | 3.452998 | 0 | 3.973689 | 3.227702 | 15.26014 | 12.06292 |  |  | -0.000430872
2023-12-25 20:15 | 23961.61468 | 60.001 | 9 | 1 | 3.351993 | -4.00001 | 3.973689 | 3.294362 | 15.26014 | 12.28747 |  |  | -0.0004081726
2023-12-25 20:16 | 24021.61518 | 120.0015 | 9 | 1 | 3.327727 | -3.999912 | 3.973689 | 3.361029 | 15.26014 | 12.51012 |  |  | -0.0005474091
2023-12-25 20:17 | 24081.61418 | 180.0005 | 9 | 1 | 3.300405 | -3.99992 | 3.973689 | 3.427693 | 15.26014 | 12.73108 |  |  | -0.0005683899
2023-12-25 20:18 | 24141.61448 | 240.0008 | 9 | 1 | 3.264333 | -4.000087 | 3.973689 | 3.494361 | 15.26014 | 12.94999 |  |  | -0.0006999969
2023-12-25 20:19 | 24201.61418 | 300.0005 | 9 | 1 | 3.219121 | -3.999962 | 3.973689 | 3.561026 | 15.26014 | 13.16618 |  |  | -0.0008621216
2023-12-25 20:20 | 24250.61538 | 349.0017 | 9 | 1 | 3.172334 | -3.999974 | 3.973689 | 3.615473 | 15.26014 | 13.34021 |  |  | -0.0005945342
2023-12-25 20:21 | 24310.66606 | 60.0015 | 4 | 1 | 3.267877 | 0 | 3.973689 | 3.615484 | 15.26014 | 13.34025 |  |  | -0.00026661
2023-12-25 20:22 | 24370.66516 | 120.0006 | 4 | 1 | 3.273507 | 0 | 3.973689 | 3.615484 | 15.26014 | 13.34025 |  |  | 6.103515625e-05
2023-12-25 20:23 | 24430.66596 | 180.0014 | 4 | 1 | 3.276536 | 0 | 3.973689 | 3.615484 | 15.26014 | 13.34025 |  |  | 0.000120163
2023-12-25 20:24 | 24490.66586 | 240.0013 | 4 | 1 | 3.278373 | 0 | 3.973689 | 3.615484 | 15.26014 | 13.34025 |  |  | 3.814697e-06
2023-12-25 20:25 | 24550.66516 | 300.0006 | 4 | 1 | 3.27966 | 0 | 3.973689 | 3.615484 | 15.26014 | 13.34025 |  |  | 4.386902e-05
2023-12-25 20:26 | 24610.66506 | 360.0005 | 4 | 1 | 3.280662 | 0 | 3.973689 | 3.615484 | 15.26014 | 13.34025 |  |  | -5.340576e-05
2023-12-25 20:27 | 24670.66596 | 420.0014 | 4 | 1 | 3.281579 | 0 | 3.973689 | 3.615484 | 15.26014 | 13.34025 |  |  | 7.247925e-05
2023-12-25 20:28 | 24730.66606 | 480.0015 | 4 | 1 | 3.282578 | 0 | 3.973689 | 3.615484 | 15.26014 | 13.34025 |  |  | -1.335144e-05
2023-12-25 20:29 | 24790.66596 | 540.0014 | 4 | 1 | 3.28329 | 0 | 3.973689 | 3.615484 | 15.26014 | 13.34025 |  |  | 4.196167e-05
2023-12-25 20:30 | 24850.66496 | 600.0004 | 4 | 1 | 3.283732 | 0 | 3.973689 | 3.615484 | 15.26014 | 13.34025 |  |  | 3.242493e-05
2023-12-25 20:31 | 24910.66586 | 660.0013 | 4 | 1 | 3.284318 | 0 | 3.973689 | 3.615484 | 15.26014 | 13.34025 |  |  | -2.670288e-05
2023-12-25 20:32 | 24970.66506 | 720.0005 | 4 | 1 | 3.284844 | 0 | 3.973689 | 3.615484 | 15.26014 | 13.34025 |  |  | -2.098083e-05
2023-12-25 20:33 | 25030.66576 | 780.0012 | 4 | 1 | 3.285438 | 0 | 3.973689 | 3.615484 | 15.26014 | 13.34025 |  |  | 2.288818e-05
2023-12-25 20:34 | 25090.66616 | 840.0016 | 4 | 1 | 3.285785 | 0 | 3.973689 | 3.615484 | 15.26014 | 13.34025 |  |  | -4.196167e-05
2023-12-25 20:35 | 25150.66586 | 900.0013 | 4 | 1 | 3.286153 | 0 | 3.973689 | 3.615484 | 15.26014 | 13.34025 |  |  | 2.670288e-05
2023-12-25 20:36 | 25210.66596 | 960.0014 | 4 | 1 | 3.286563 | 0 | 3.973689 | 3.615484 | 15.26014 | 13.34025 |  |  | -2.479553e-05
2023-12-25 20:37 | 25270.66586 | 1020.0013 | 4 | 1 | 3.287059 | 0 | 3.973689 | 3.615484 | 15.26014 | 13.34025 |  |  | -1.716614e-05
2023-12-25 20:38 | 25330.66606 | 1080.0015 | 4 | 1 | 3.287358 | 0 | 3.973689 | 3.615484 | 15.26014 | 13.34025 |  |  | 7.629395e-05
2023-12-25 20:39 | 25390.66586 | 1140.0013 | 4 | 1 | 3.287534 | 0 | 3.973689 | 3.615484 | 15.26014 | 13.34025 |  |  | 5.149841e-05
2023-12-25 20:40 | 25450.66596 | 1200.0014 | 4 | 1 | 3.287848 | 0 | 3.973689 | 3.615484 | 15.26014 | 13.34025 |  |  | -1.144409e-05
2023-12-25 20:41 | 25510.66586 | 1260.0013 | 4 | 1 | 3.288196 | 0 | 3.973689 | 3.615484 | 15.26014 | 13.34025 |  |  | 6.484985e-05
2023-12-25 20:42 | 25570.66586 | 1320.0013 | 4 | 1 | 3.28855 | 0 | 3.973689 | 3.615484 | 15.26014 | 13.34025 |  |  | 8.392334e-05
2023-12-25 20:43 | 25630.66506 | 1380.0005 | 4 | 1 | 3.288817 | 0 | 3.973689 | 3.615484 | 15.26014 | 13.34025 |  |  | -5.149841e-05
2023-12-25 20:44 | 25690.66596 | 1440.0014 | 4 | 1 | 3.288918 | 0 | 3.973689 | 3.615484 | 15.26014 | 13.34025 |  |  | 9.536743e-06
2023-12-25 20:45 | 25750.66596 | 1500.0014 | 4 | 1 | 3.289273 | 0 | 3.973689 | 3.615484 | 15.26014 | 13.34025 |  |  | 9.918213e-05
2023-12-25 20:46 | 25810.66526 | 1560.0007 | 4 | 1 | 3.289681 | 0 | 3.973689 | 3.615484 | 15.26014 | 13.34025 |  |  | 0.0001449585
2023-12-25 20:47 | 25870.66586 | 1620.0013 | 4 | 1 | 3.289842 | 0 | 3.973689 | 3.615484 | 15.26014 | 13.34025 |  |  | -3.242493e-05
2023-12-25 20:48 | 25930.66536 | 1680.0008 | 4 | 1 | 3.290021 | 0 | 3.973689 | 3.615484 | 15.26014 | 13.34025 |  |  | -5.722046e-06
2023-12-25 20:49 | 25990.66556 | 1740.001 | 4 | 1 | 3.290111 | 0 | 3.973689 | 3.615484 | 15.26014 | 13.34025 |  |  | -2.288818e-05
2023-12-25 20:50 | 26050.66606 | 1800.0015 | 4 | 1 | 3.290368 | 0 | 3.973689 | 3.615484 | 15.26014 | 13.34025 |  |  | 0.0001659393
2023-12-25 20:50 | 26050.66626 | 1800.0017 | 4 | 1 | 3.29036 | 0 | 3.973689 | 3.615484 | 15.26014 | 13.34025 |  |  | 0.0001514865
2023-12-25 20:50 | 26051.71 | 1.0001 | 5 | 1 | 3.215064 | -5.000314 | 3.973689 | 3.61687 | 15.26014 | 13.34471 |  |  | -0.07518387
2023-12-25 20:50 | 26052.71 | 2.0001 | 5 | 1 | 3.208261 | -5.000349 | 3.973689 | 3.618258 | 15.26014 | 13.34917 |  |  | -0.006967545
2023-12-25 20:50 | 26053.71 | 3.0004 | 5 | 1 | 3.202777 | -5.000123 | 3.973689 | 3.619647 | 15.26014 | 13.35362 |  |  | -0.005649567
2023-12-25 20:50 | 26054.71 | 4.0017 | 5 | 1 | 3.197677 | -5.000306 | 3.973689 | 3.621039 | 15.26014 | 13.35808 |  |  | -0.005161285
2023-12-25 20:50 | 26055.71 | 5.0014 | 5 | 1 | 3.193126 | -5.000325 | 3.973689 | 3.622427 | 15.26014 | 13.36252 |  |  | -0.004678726
2023-12-25 20:50 | 26056.71 | 6.0001 | 5 | 1 | 3.188777 | -5.000345 | 3.973689 | 3.623815 | 15.26014 | 13.36694 |  |  | -0.004404068
2023-12-25 20:50 | 26057.71 | 7.0006 | 5 | 1 | 3.184745 | -5.000332 | 3.973689 | 3.625205 | 15.26014 | 13.37137 |  |  | -0.00403595
2023-12-25 20:50 | 26058.71 | 8.0005 | 5 | 1 | 3.180863 | -5.000375 | 3.973689 | 3.626593 | 15.26014 | 13.37579 |  |  | -0.003955841
2023-12-25 20:50 | 26059.71 | 9.0006 | 5 | 1 | 3.177154 | -5.00028 | 3.973689 | 3.627982 | 15.26014 | 13.38021 |  |  | -0.003725052
2023-12-25 20:50 | 26060.71 | 10.0006 | 5 | 1 | 3.173463 | -5.000173 | 3.973689 | 3.629371 | 15.26014 | 13.38462 |  |  | -0.003753662
2023-12-25 20:50 | 26060.71 | 10.0009 | 5 | 1 | 3.173463 | -5.000173 | 3.973689 | 3.629371 | 15.26014 | 13.38462 |  |  | -0.003613046
2023-12-25 20:50 | 26060.8497 | 0.1013 | 6 | 1 | 3.239429 | 0 | 3.973689 | 3.629373 | 15.26014 | 13.38462 |  |  | 0.0617733
2023-12-25 20:50 | 26060.9489 | 0.2005 | 6 | 1 | 3.240888 | 0 | 3.973689 | 3.629373 | 15.26014 | 13.38462 |  |  | 0.0634707
2023-12-25 20:50 | 26061.0499 | 0.3015 | 6 | 1 | 3.242105 | 0 | 3.973689 | 3.629373 | 15.26014 | 13.38462 |  |  | 0.0651989
2023-12-25 20:50 | 26061.1498 | 0.4014 | 6 | 1 | 3.242829 | 0 | 3.973689 | 3.629373 | 15.26014 | 13.38462 |  |  | 0.05931259
2023-12-25 20:50 | 26061.2491 | 0.5007 | 6 | 1 | 3.243691 | 0 | 3.973689 | 3.629373 | 15.26014 | 13.38462 |  |  | 0.05346164
2023-12-25 20:50 | 26061.3498 | 0.6014 | 6 | 1 | 3.244393 | 0 | 3.973689 | 3.629373 | 15.26014 | 13.38462 |  |  | 0.0475282
2023-12-25 20:50 | 26061.4489 | 0.7005 | 6 | 1 | 3.244905 | 0 | 3.973689 | 3.629373 | 15.26014 | 13.38462 |  |  | 0.04168903
2023-12-25 20:50 | 26061.5499 | 0.8015 | 6 | 1 | 3.245591 | 0 | 3.973689 | 3.629373 | 15.26014 | 13.38462 |  |  | 0.03573791
2023-12-25 20:50 | 26061.649 | 0.9006 | 6 | 1 | 3.24595 | 0 | 3.973689 | 3.629373 | 15.26014 | 13.38462 |  |  | 0.02989874
2023-12-25 20:50 | 26061.7489 | 1.0005 | 6 | 1 | 3.246486 | 0 | 3.973689 | 3.629373 | 15.26014 | 13.38462 |  |  | 0.02401243
2023-12-25 20:50 | 26061.8498 | 1.1014 | 6 | 1 | 3.247037 | 0 | 3.973689 | 3.629373 | 15.26014 | 13.38462 |  |  | 0.0180672
2023-12-25 20:50 | 26061.949 | 1.2006 | 6 | 1 | 3.247258 | 0 | 3.973689 | 3.629373 | 15.26014 | 13.38462 |  |  | 0.01222214
2023-12-25 20:50 | 26062.0498 | 1.3014 | 6 | 1 | 3.247787 | 0 | 3.973689 | 3.629373 | 15.26014 | 13.38462 |  |  | 0.006282806
2023-12-25 20:50 | 26062.1491 | 1.4007 | 6 | 1 | 3.248096 | 0 | 3.973689 | 3.629373 | 15.26014 | 13.38462 |  |  | 0.007784087
2023-12-25 20:50 | 26062.2499 | 1.5015 | 6 | 1 | 3.248506 | 0 | 3.973689 | 3.629373 | 15.26014 | 13.38462 |  |  | 0.009308046
2023-12-25 20:50 | 26062.349 | 1.6006 | 6 | 1 | 3.248796 | 0 | 3.973689 | 3.629373 | 15.26014 | 13.38462 |  |  | 0.0108063
2023-12-25 20:50 | 26062.4502 | 1.7018 | 6 | 1 | 3.249045 | 0 | 3.973689 | 3.629373 | 15.26014 | 13.38462 |  |  | 0.01233631
2023-12-25 20:50 | 26062.549 | 1.8006 | 6 | 1 | 3.249516 | 0 | 3.973689 | 3.629373 | 15.26014 | 13.38462 |  |  | 0.01383003
2023-12-25 20:50 | 26062.6499 | 1.9015 | 6 | 1 | 3.249658 | 0 | 3.973689 | 3.629373 | 15.26014 | 13.38462 |  |  | 0.0153555
2023-12-25 20:50 | 26062.749 | 2.0006 | 6 | 1 | 3.250148 | 0 | 3.973689 | 3.629373 | 15.26014 | 13.38462 |  |  | 0.01685376
2023-12-25 20:50 | 26062.7493 | 2.0009 | 6 | 1 | 3.250148 | 0 | 3.973689 | 3.629373 | 15.26014 | 13.38462 |  |  | 0.01685829
2023-12-25 20:50 | 26063.79 | 1.0011 | 7 | 1 | 3.282859 | 1.999858 | 3.974242 | 3.629373 | 15.26196 | 13.38462 |  |  | 0.03261948
2023-12-25 20:50 | 26064.79 | 2.0019 | 7 | 1 | 3.287421 | 1.999884 | 3.974798 | 3.629373 | 15.26378 | 13.38462 |  |  | 0.00481987
2023-12-25 20:50 | 26065.79 | 3.0015 | 7 | 1 | 3.291141 | 1.999871 | 3.975353 | 3.629373 | 15.26561 | 13.38462 |  |  | 0.003856659
2023-12-25 20:50 | 26066.79 | 4.0016 | 7 | 1 | 3.294364 | 1.999742 | 3.975909 | 3.629373 | 15.26744 | 13.38462 |  |  | 0.003313065
2023-12-25 20:50 | 26066.79 | 4.0019 | 7 | 1 | 3.294364 | 1.999742 | 3.975909 | 3.629373 | 15.26744 | 13.38462 |  |  | 0.003258365
2023-12-25 20:50 | 26066.93 | 0.1011 | 8 | 1 | 3.268527 | 0 | 3.975911 | 3.629373 | 15.26745 | 13.38462 |  |  | -0.02230453
2023-12-25 20:50 | 26067.03 | 0.2011 | 8 | 1 | 3.267934 | 0 | 3.975911 | 3.629373 | 15.26745 | 13.38462 |  |  | -0.02326775
2023-12-25 20:50 | 26067.13 | 0.3009 | 8 | 1 | 3.267798 | 0 | 3.975911 | 3.629373 | 15.26745 | 13.38462 |  |  | -0.02108137
2023-12-25 20:50 | 26067.23 | 0.4006 | 8 | 1 | 3.267669 | 0 | 3.975911 | 3.629373 | 15.26745 | 13.38462 |  |  | -0.01889718
2023-12-25 20:50 | 26067.33 | 0.5011 | 8 | 1 | 3.267331 | 0 | 3.975911 | 3.629373 | 15.26745 | 13.38462 |  |  | -0.01669547
2023-12-25 20:50 | 26067.43 | 0.6006 | 8 | 1 | 3.267335 | 0 | 3.975911 | 3.629373 | 15.26745 | 13.38462 |  |  | -0.01451566
2023-12-25 20:50 | 26067.53 | 0.7013 | 8 | 1 | 3.267127 | 0 | 3.975911 | 3.629373 | 15.26745 | 13.38462 |  |  | -0.01230956
2023-12-25 20:50 | 26067.63 | 0.8005 | 8 | 1 | 3.267156 | 0 | 3.975911 | 3.629373 | 15.26745 | 13.38462 |  |  | -0.01013633
2023-12-25 20:50 | 26067.73 | 0.9001 | 8 | 1 | 3.267144 | 0 | 3.975911 | 3.629373 | 15.26745 | 13.38462 |  |  | -0.007954334
2023-12-25 20:50 | 26067.83 | 1.0007 | 8 | 1 | 3.266919 | 0 | 3.975911 | 3.629373 | 15.26745 | 13.38462 |  |  | -0.005750429
2023-12-25 20:50 | 26067.93 | 1.1012 | 8 | 1 | 3.267035 | 0 | 3.975911 | 3.629373 | 15.26745 | 13.38462 |  |  | -0.003548716
2023-12-25 20:50 | 26068.03 | 1.2005 | 8 | 1 | 3.266904 | 0 | 3.975911 | 3.629373 | 15.26745 | 13.38462 |  |  | -0.001373291
2023-12-25 20:50 | 26068.13 | 1.3014 | 8 | 1 | 3.266978 | 0 | 3.975911 | 3.629373 | 15.26745 | 13.38462 |  |  | -0.001373351
2023-12-25 20:50 | 26068.23 | 1.4005 | 8 | 1 | 3.266971 | 0 | 3.975911 | 3.629373 | 15.26745 | 13.38462 |  |  | -0.00137341
2023-12-25 20:50 | 26068.33 | 1.5017 | 8 | 1 | 3.266797 | 0 | 3.975911 | 3.629373 | 15.26745 | 13.38462 |  |  | -0.00137347
2023-12-25 20:50 | 26068.43 | 1.6005 | 8 | 1 | 3.267022 | 0 | 3.975911 | 3.629373 | 15.26745 | 13.38462 |  |  | -0.001373529
2023-12-25 20:50 | 26068.53 | 1.7012 | 8 | 1 | 3.266873 | 0 | 3.975911 | 3.629373 | 15.26745 | 13.38462 |  |  | -0.001373589
2023-12-25 20:50 | 26068.63 | 1.8009 | 8 | 1 | 3.266961 | 0 | 3.975911 | 3.629373 | 15.26745 | 13.38462 |  |  | -0.001373649
2023-12-25 20:50 | 26068.73 | 1.9013 | 8 | 1 | 3.266929 | 0 | 3.975911 | 3.629373 | 15.26745 | 13.38462 |  |  | -0.001373708
2023-12-25 20:50 | 26068.83 | 2.0005 | 8 | 1 | 3.266829 | 0 | 3.975911 | 3.629373 | 15.26745 | 13.38462 |  |  | -0.001373768
2023-12-25 20:50 | 26068.83 | 2.0007 | 8 | 1 | 3.26682 | 0 | 3.975911 | 3.629373 | 15.26745 | 13.38462 |  |  | -0.001373768
2023-12-25 20:51 | 26128.87 | 60.0009 | 9 | 1 | 3.086492 | -3.999814 | 3.975911 | 3.696037 | 15.26745 | 13.59364 |  |  | -0.001409531
2023-12-25 20:52 | 26188.87 | 120.0013 | 9 | 1 | 3.005076 | -3.9998 | 3.975911 | 3.762704 | 15.26745 | 13.79679 |  |  | -0.00157547
2023-12-25 20:53 | 26248.87 | 180.0014 | 9 | 1 | 2.899705 | -4.000047 | 3.975911 | 3.82937 | 15.26745 | 13.9938 |  |  | -0.002067566
2023-12-25 20:54 | 26308.87 | 240.0006 | 9 | 1 | 2.737594 | -3.999975 | 3.975911 | 3.896034 | 15.26745 | 14.1822 |  |  | -0.003787994
2023-12-25 20:55 | 26368.87 | 300.0005 | 9 | 1 | 2.411336 | -4.000021 | 3.975911 | 3.962699 | 15.26745 | 14.3552 |  |  | -0.008026123

## Test Data 2
Test_Time(s) | Voltage(V) | Current(A) | Charge_Capacity(Ah) | Discharge_Capacity(Ah) | Charge_Energy(Wh) | Discharge_Energy(Wh) | dV/dt(V/s)
10.0012 | 2.972432 | 0 | 0 | 0 | 0 | 0 | -1.525879e-05
10.0016 | 2.972432 | 0 | 0 | 0 | 0 | 0 | -1.524481e-05
70.0465 | 3.2723 | 4.000079 | 0.06666224 | 0 | 0.2124443 | 0 | 0.002082825
130.0462 | 3.372518 | 4.000022 | 0.1333319 | 0 | 0.4342159 | 0 | 0.001371384
190.0469 | 3.436532 | 4.00002 | 0.2000002 | 0 | 0.6613547 | 0 | 0.0008144379
250.0464 | 3.472306 | 4.000063 | 0.2666671 | 0 | 0.8918061 | 0 | 0.000246048
310.0465 | 3.488692 | 4.000059 | 0.3333345 | 0 | 1.123877 | 0 | 0.0002803802
370.0462 | 3.503413 | 3.999945 | 0.4000018 | 0 | 1.356956 | 0 | 0.0002803802
430.0473 | 3.518619 | 4.000124 | 0.4666704 | 0 | 1.591036 | 0 | 0.0001792908
490.0473 | 3.534141 | 4 | 0.5333379 | 0 | 1.826128 | 0 | 0.0003108978
550.0461 | 3.549798 | 4.000009 | 0.6000045 | 0 | 2.062253 | 0 | 0.0001754761
610.046 | 3.566058 | 3.999989 | 0.6666707 | 0 | 2.299443 | 0 | 0.0001850128
670.0469 | 3.582755 | 4.000046 | 0.7333405 | 0 | 2.53775 | 0 | 0.0002918243
730.0461 | 3.599845 | 4.000096 | 0.8000062 | 0 | 2.777164 | 0 | 0.0002841949
790.0461 | 3.616958 | 4.000055 | 0.8666737 | 0 | 3.01772 | 0 | 0.0002231598
850.0461 | 3.632955 | 4.000098 | 0.9333417 | 0 | 3.259396 | 0 | 0.0002002716
910.0461 | 3.647622 | 4.000224 | 1.000011 | 0 | 3.502109 | 0 | 0.0001049042
970.047 | 3.66092 | 4.000024 | 1.06668 | 0 | 3.745748 | 0 | 0.0002727509
1030.0467 | 3.673036 | 4.000041 | 1.133346 | 0 | 3.990212 | 0 | 0.0001983643
1090.0461 | 3.684459 | 4.000093 | 1.200014 | 0 | 4.235462 | 0 | 0.0003356934
1150.0461 | 3.695844 | 4.000035 | 1.266682 | 0 | 4.48147 | 0 | 0.0001411438
1210.047 | 3.707183 | 4.000029 | 1.333351 | 0 | 4.728245 | 0 | 0.000207901
1270.0462 | 3.719115 | 4.000022 | 1.400017 | 0 | 4.975792 | 0 | 0.0001945496
1330.0462 | 3.731568 | 4.000009 | 1.466684 | 0 | 5.224143 | 0 | 0.0002059937
1390.0469 | 3.744328 | 4.000032 | 1.533352 | 0 | 5.47334 | 0 | 0.0002727509
1450.0461 | 3.757857 | 4.000052 | 1.60002 | 0 | 5.723412 | 0 | 0.0001907349
1510.0472 | 3.772025 | 4.00004 | 1.666689 | 0 | 5.974413 | 0 | 0.0002422333
1570.0462 | 3.786998 | 4.000074 | 1.733356 | 0 | 6.22638 | 0 | 0.0002593994
1630.046 | 3.802676 | 4.000077 | 1.800023 | 0 | 6.479366 | 0 | 0.0002975464
1690.0461 | 3.818572 | 4.000064 | 1.866689 | 0 | 6.733399 | 0 | 0.0002670288
1750.0468 | 3.834628 | 4.000035 | 1.933358 | 0 | 6.988514 | 0 | 0.0002555847
1810.0468 | 3.85089 | 4.000024 | 2.000025 | 0 | 7.244708 | 0 | 0.0003223419
1870.0469 | 3.866994 | 4.000044 | 2.066694 | 0 | 7.501983 | 0 | 0.000244140625
1930.0472 | 3.882852 | 4.000097 | 2.133362 | 0 | 7.760315 | 0 | 0.0001621246
1990.047 | 3.898309 | 4.000053 | 2.20003 | 0 | 8.019686 | 0 | 0.0002479553
2050.0462 | 3.913253 | 4.000047 | 2.266696 | 0 | 8.280072 | 0 | 0.0002346039
2110.0467 | 3.927827 | 4.000044 | 2.333364 | 0 | 8.541451 | 0 | 0.000244140625
2170.0464 | 3.941962 | 4.000069 | 2.400032 | 0 | 8.803796 | 0 | 8.583069e-05
2230.0469 | 3.955832 | 4.000035 | 2.4667 | 0 | 9.067069 | 0 | 0.0001926422
2290.046 | 3.969069 | 4.000007 | 2.533365 | 0 | 9.331222 | 0 | 0.0004844666
2350.0461 | 3.981738 | 4.000097 | 2.600035 | 0 | 9.596256 | 0 | 0.0001564026
2410.0462 | 3.994683 | 4.000049 | 2.666702 | 0 | 9.862146 | 0 | 0.0001831055
2470.0469 | 4.008483 | 3.999963 | 2.733369 | 0 | 10.12892 | 0 | 0.0001735687
2530.0472 | 4.023639 | 4.00016 | 2.800038 | 0 | 10.39666 | 0 | 0.0003013611
2590.0462 | 4.040267 | 3.999961 | 2.866705 | 0 | 10.66545 | 0 | 0.0003871918
2650.0461 | 4.058436 | 4.000084 | 2.933371 | 0 | 10.93539 | 0 | 0.0003356934
2710.0471 | 4.078233 | 4.000013 | 3.000041 | 0 | 11.20663 | 0 | 0.0004863739
2770.0461 | 4.098699 | 3.99997 | 3.066706 | 0 | 11.47919 | 0 | 0.0003032684
2830.046 | 4.118749 | 4.000069 | 3.133373 | 0 | 11.75311 | 0 | 0.0004005432
2890.0468 | 4.137294 | 4.000037 | 3.200042 | 0 | 12.02832 | 0 | 0.0001945496
2950.0469 | 4.153333 | 4.000128 | 3.266709 | 0 | 12.30469 | 0 | 0.0002422333
3010.0464 | 4.166198 | 4.000041 | 3.333378 | 0 | 12.58204 | 0 | 0.000169754
3070.0462 | 4.17632 | 4.000041 | 3.400045 | 0 | 12.86014 | 0 | 0.0002288818
3130.0461 | 4.184949 | 3.999987 | 3.466712 | 0 | 13.13885 | 0 | 0.0001144409
3190.0462 | 4.193707 | 4.000143 | 3.533378 | 0 | 13.41812 | 0 | 0.0002593994
3229.1096 | 4.200007 | 4.000041 | 3.576784 | 0 | 13.60028 | 0 | 0.0001790107
3289.218348 | 4.20012 | 3.552192 | 3.640037 | 0 | 13.86596 | 0 | 5.531311e-05
3349.218248 | 4.199988 | 3.10341 | 3.69548 | 0 | 14.09883 | 0 | 7.247925e-05
3409.218348 | 4.20021 | 2.657613 | 3.743503 | 0 | 14.30053 | 0 | 8.010864e-05
3469.219048 | 4.200318 | 2.223186 | 3.784117 | 0 | 14.47112 | 0 | 1.907349e-05
3529.218348 | 4.200122 | 1.817511 | 3.817663 | 0 | 14.61202 | 0 | 8.773804e-05
3589.218348 | 4.200084 | 1.45858 | 3.844862 | 0 | 14.72626 | 0 | 3.433228e-05
3649.218648 | 4.200107 | 1.156477 | 3.866574 | 0 | 14.81745 | 0 | 7.247925e-05
3709.218248 | 4.20037 | 0.9123994 | 3.883735 | 0 | 14.88953 | 0 | -2.098083e-05
3769.219248 | 4.200231 | 0.7175886 | 3.897244 | 0 | 14.94627 | 0 | -8.773804e-05
3829.218348 | 4.20011 | 0.5659177 | 3.9079 | 0 | 14.99103 | 0 | 7.629395e-06
3889.219048 | 4.200095 | 0.4491195 | 3.916318 | 0 | 15.02639 | 0 | 9.536743e-05
3949.218648 | 4.200208 | 0.3607874 | 3.923035 | 0 | 15.0546 | 0 | 4.196167e-05
4009.218348 | 4.200315 | 0.2924413 | 3.928452 | 0 | 15.07735 | 0 | -9.155273e-05
4069.218048 | 4.20016 | 0.2393845 | 3.932859 | 0 | 15.09586 | 0 | -0.0001621246
4129.217948 | 4.200097 | 0.1984359 | 3.936492 | 0 | 15.11112 | 0 | -0.0001029968
4189.218348 | 4.200095 | 0.1661605 | 3.939517 | 0 | 15.12383 | 0 | 7.629395e-05
4249.219348 | 4.200259 | 0.1412902 | 3.942069 | 0 | 15.13455 | 0 | 1.525879e-05
4309.219148 | 4.200326 | 0.1206707 | 3.944241 | 0 | 15.14367 | 0 | 0.0002117157
4369.218648 | 4.200082 | 0.1047039 | 3.946114 | 0 | 15.15154 | 0 | -0.0001411438
4429.219148 | 4.200084 | 0.09083473 | 3.947745 | 0 | 15.15838 | 0 | 6.103515625e-05
4489.218248 | 4.200114 | 0.08035574 | 3.949172 | 0 | 15.16438 | 0 | 0.000120163
4549.219148 | 4.200261 | 0.07165746 | 3.950433 | 0 | 15.16968 | 0 | 0.0001487732
4609.219248 | 4.200286 | 0.06361262 | 3.951557 | 0 | 15.1744 | 0 | 1.144409e-05
4669.218248 | 4.200074 | 0.05621459 | 3.952566 | 0 | 15.17863 | 0 | 1.525879e-05
4729.218748 | 4.200122 | 0.05184182 | 3.953467 | 0 | 15.18242 | 0 | -3.051758e-05
4744.778448 | 4.200389 | 0.04999837 | 3.953686 | 0 | 15.18334 | 0 | -2.188112e-05
4804.817764 | 4.198625 | 0 | 3.953686 | 0 | 15.18334 | 0 | 1.144409e-05
4864.817864 | 4.197982 | 0 | 3.953686 | 0 | 15.18334 | 0 | -5.149841e-05
4924.818764 | 4.197366 | 0 | 3.953686 | 0 | 15.18334 | 0 | -1.907349e-05
4984.818764 | 4.196897 | 0 | 3.953686 | 0 | 15.18334 | 0 | -3.242493e-05
5044.818664 | 4.196715 | 0 | 3.953686 | 0 | 15.18334 | 0 | -1.907349e-06
5104.817664 | 4.196462 | 0 | 3.953686 | 0 | 15.18334 | 0 | 5.531311e-05
5164.818564 | 4.195855 | 0 | 3.953686 | 0 | 15.18334 | 0 | -2.098083e-05
5224.818764 | 4.195548 | 0 | 3.953686 | 0 | 15.18334 | 0 | 0.0001811981
5284.817764 | 4.195245 | 0 | 3.953686 | 0 | 15.18334 | 0 | -6.866455e-05
5344.818564 | 4.195298 | 0 | 3.953686 | 0 | 15.18334 | 0 | -9.536743e-05
5404.817964 | 4.194945 | 0 | 3.953686 | 0 | 15.18334 | 0 | 7.629395e-06
5464.817864 | 4.194491 | 0 | 3.953686 | 0 | 15.18334 | 0 | -3.051758e-05
5524.818764 | 4.194289 | 0 | 3.953686 | 0 | 15.18334 | 0 | -7.247925e-05
5584.817764 | 4.194303 | 0 | 3.953686 | 0 | 15.18334 | 0 | -5.722046e-06
5644.818664 | 4.194114 | 0 | 3.953686 | 0 | 15.18334 | 0 | -1.335144e-05
5704.818764 | 4.193917 | 0 | 3.953686 | 0 | 15.18334 | 0 | -7.629395e-06
5764.818464 | 4.19365 | 0 | 3.953686 | 0 | 15.18334 | 0 | 3.623962e-05
5824.818264 | 4.193397 | 0 | 3.953686 | 0 | 15.18334 | 0 | -8.201599e-05
5884.817964 | 4.193418 | 0 | 3.953686 | 0 | 15.18334 | 0 | 0
5944.817864 | 4.19325 | 0 | 3.953686 | 0 | 15.18334 | 0 | 0
6004.818464 | 4.192929 | 0 | 3.953686 | 0 | 15.18334 | 0 | -8.583069e-05
6064.817464 | 4.192826 | 0 | 3.953686 | 0 | 15.18334 | 0 | -0.0001316071
6124.817864 | 4.192815 | 0 | 3.953686 | 0 | 15.18334 | 0 | 4.768372e-05
6184.818064 | 4.192784 | 0 | 3.953686 | 0 | 15.18334 | 0 | 2.288818e-05
6244.818764 | 4.192679 | 0 | 3.953686 | 0 | 15.18334 | 0 | 2.670288e-05
6304.818764 | 4.19234 | 0 | 3.953686 | 0 | 15.18334 | 0 | -6.866455e-05
6364.818564 | 4.19225 | 0 | 3.953686 | 0 | 15.18334 | 0 | -1.716614e-05
6424.818564 | 4.192346 | 0 | 3.953686 | 0 | 15.18334 | 0 | 0.0001850128
6484.818764 | 4.192197 | 0 | 3.953686 | 0 | 15.18334 | 0 | 0.0001354218
6544.818564 | 4.191998 | 0 | 3.953686 | 0 | 15.18334 | 0 | -0.0002593994
6544.818864 | 4.191998 | 0 | 3.953686 | 0 | 15.18334 | 0 | -0.0002803264
6545.862696 | 4.119203 | -5.000087 | 3.953686 | 0.00139016 | 15.18334 | 0.005732994 | -0.07309914
6546.861396 | 4.114072 | -5.000267 | 3.953686 | 0.002777022 | 15.18334 | 0.01144189 | -0.005489349
6547.861296 | 4.110383 | -5.000375 | 3.953686 | 0.004166138 | 15.18334 | 0.01715406 | -0.004045486
6548.862596 | 4.107177 | -5.000395 | 3.953686 | 0.005557077 | 15.18334 | 0.02286899 | -0.003261566
6549.862196 | 4.104409 | -5.000255 | 3.953686 | 0.006945215 | 15.18334 | 0.02856839 | -0.002897263
6550.861896 | 4.10196 | -5.00016 | 3.953686 | 0.00833388 | 15.18334 | 0.03426642 | -0.002418518
6551.862196 | 4.099719 | -5.000178 | 3.953686 | 0.009723088 | 15.18334 | 0.03996347 | -0.002353668
6552.861696 | 4.09773 | -5.000174 | 3.953686 | 0.01110994 | 15.18334 | 0.04564791 | -0.0020504
6553.861696 | 4.095817 | -5.000246 | 3.953686 | 0.01249862 | 15.18334 | 0.05133712 | -0.001970291
6554.861796 | 4.09398 | -5.000299 | 3.953686 | 0.01388773 | 15.18334 | 0.05702546 | -0.001893997
6554.862096 | 4.09398 | -5.000299 | 3.953686 | 0.01388773 | 15.18334 | 0.05702546 | -0.001759921
6555.003016 | 4.157084 | 0 | 3.953686 | 0.01389495 | 15.18334 | 0.05705503 | 0.06107712
6555.102116 | 4.158935 | 0 | 3.953686 | 0.01389495 | 15.18334 | 0.05705503 | 0.06288528
6555.202816 | 4.159963 | 0 | 3.953686 | 0.01389495 | 15.18334 | 0.05705503 | 0.05727759
6555.301916 | 4.161056 | 0 | 3.953686 | 0.01389495 | 15.18334 | 0.05705503 | 0.051759
6555.402816 | 4.16167 | 0 | 3.953686 | 0.01389495 | 15.18334 | 0.05705503 | 0.04614017
6555.502116 | 4.162477 | 0 | 3.953686 | 0.01389495 | 15.18334 | 0.05705503 | 0.04061044
6555.602816 | 4.163135 | 0 | 3.953686 | 0.01389495 | 15.18334 | 0.05705503 | 0.03500275
6555.702016 | 4.163522 | 0 | 3.953686 | 0.01389495 | 15.18334 | 0.05705503 | 0.02947859
6555.803316 | 4.164227 | 0 | 3.953686 | 0.01389495 | 15.18334 | 0.05705503 | 0.02383749
6555.902216 | 4.164556 | 0 | 3.953686 | 0.01389495 | 15.18334 | 0.05705503 | 0.01833003
6556.002816 | 4.165029 | 0 | 3.953686 | 0.01389495 | 15.18334 | 0.05705503 | 0.01272791
6556.102216 | 4.165563 | 0 | 3.953686 | 0.01389495 | 15.18334 | 0.05705503 | 0.007192612
6556.202916 | 4.165668 | 0 | 3.953686 | 0.01389495 | 15.18334 | 0.05705503 | 0.008488147
6556.302116 | 4.16616 | 0 | 3.953686 | 0.01389495 | 15.18334 | 0.05705503 | 0.009764384
6556.401716 | 4.166335 | 0 | 3.953686 | 0.01389495 | 15.18334 | 0.05705503 | 0.01104577
6556.502016 | 4.166772 | 0 | 3.953686 | 0.01389495 | 15.18334 | 0.05705503 | 0.01233616
6556.603316 | 4.167081 | 0 | 3.953686 | 0.01389495 | 15.18334 | 0.05705503 | 0.01363941
6556.702516 | 4.167142 | 0 | 3.953686 | 0.01389495 | 15.18334 | 0.05705503 | 0.01491565
6556.802916 | 4.167676 | 0 | 3.953686 | 0.01389495 | 15.18334 | 0.05705503 | 0.01620732
6556.902016 | 4.167657 | 0 | 3.953686 | 0.01389495 | 15.18334 | 0.05705503 | 0.01748227
6556.902316 | 4.167676 | 0 | 3.953686 | 0.01389495 | 15.18334 | 0.05705503 | 0.01748613
6557.946408 | 4.198813 | 1.999904 | 3.954242 | 0.01389495 | 15.18567 | 0.05705503 | 0.03091621
6558.945108 | 4.202109 | 1.999871 | 3.954796 | 0.01389495 | 15.188 | 0.05705503 | 0.003534317
6559.946408 | 4.204595 | 1.999812 | 3.955353 | 0.01389495 | 15.19034 | 0.05705503 | 0.002628326
6560.945108 | 4.206618 | 1.99988 | 3.955907 | 0.01389495 | 15.19267 | 0.05705503 | 0.002092361
6560.948108 | 4.206618 | 1.99988 | 3.955909 | 0.01389495 | 15.19268 | 0.05705503 | 0.001565534
6561.088036 | 4.181512 | 0 | 3.955911 | 0.01389495 | 15.19269 | 0.05705503 | -0.02310753
6561.187736 | 4.181067 | 0 | 3.955911 | 0.01389495 | 15.19269 | 0.05705503 | -0.02104884
6561.287936 | 4.180579 | 0 | 3.955911 | 0.01389495 | 15.19269 | 0.05705503 | -0.01897983
6561.387336 | 4.180362 | 0 | 3.955911 | 0.01389495 | 15.19269 | 0.05705503 | -0.01692734
6561.488136 | 4.180234 | 0 | 3.955911 | 0.01389495 | 15.19269 | 0.05705503 | -0.01484594
6561.587236 | 4.179885 | 0 | 3.955911 | 0.01389495 | 15.19269 | 0.05705503 | -0.01279965
6561.688036 | 4.179942 | 0 | 3.955911 | 0.01389495 | 15.19269 | 0.05705503 | -0.01071825
6561.787336 | 4.17966 | 0 | 3.955911 | 0.01389495 | 15.19269 | 0.05705503 | -0.008667824
6561.888536 | 4.179585 | 0 | 3.955911 | 0.01389495 | 15.19269 | 0.05705503 | -0.006578165
6561.988036 | 4.179643 | 0 | 3.955911 | 0.01389495 | 15.19269 | 0.05705503 | -0.00452361
6562.088136 | 4.179357 | 0 | 3.955911 | 0.01389495 | 15.19269 | 0.05705503 | -0.002456665
6562.187436 | 4.179521 | 0 | 3.955911 | 0.01389495 | 15.19269 | 0.05705503 | -0.00245325
6562.288236 | 4.179173 | 0 | 3.955911 | 0.01389495 | 15.19269 | 0.05705503 | -0.002449782
6562.387236 | 4.17933 | 0 | 3.955911 | 0.01389495 | 15.19269 | 0.05705503 | -0.002446377
6562.488136 | 4.179276 | 0 | 3.955911 | 0.01389495 | 15.19269 | 0.05705503 | -0.002442907
6562.587236 | 4.179069 | 0 | 3.955911 | 0.01389495 | 15.19269 | 0.05705503 | -0.002439498
6562.688036 | 4.179307 | 0 | 3.955911 | 0.01389495 | 15.19269 | 0.05705503 | -0.002436031
6562.787236 | 4.179055 | 0 | 3.955911 | 0.01389495 | 15.19269 | 0.05705503 | -0.002432619
6562.886936 | 4.179219 | 0 | 3.955911 | 0.01389495 | 15.19269 | 0.05705503 | -0.00242919
6562.987436 | 4.179101 | 0 | 3.955911 | 0.01389495 | 15.19269 | 0.05705503 | -0.002425733
6562.987636 | 4.179101 | 0 | 3.955911 | 0.01389495 | 15.19269 | 0.05705503 | -0.002425726
6623.031628 | 4.065829 | -4.000008 | 3.955911 | 0.08055648 | 15.19269 | 0.3294887 | -0.0003604889
6683.030828 | 4.040286 | -4.000091 | 3.955911 | 0.1472228 | 15.19269 | 0.5996281 | -0.0003662109375
6743.031728 | 4.023734 | -3.999823 | 3.955911 | 0.2138898 | 15.19269 | 0.8684024 | -0.0002098083
6803.030828 | 4.01229 | -4 | 3.955911 | 0.2805546 | 15.19269 | 1.136244 | -0.0001926422
6863.030828 | 4.003572 | -4.000067 | 3.955911 | 0.347219 | 15.19269 | 1.403413 | 0.0001163483
6912.031728 | 3.997069 | -3.999857 | 3.955911 | 0.4016652 | 15.19269 | 1.621214 | 9.700921e-05
6972.178888 | 4.076377 | 0 | 3.955911 | 0.4017477 | 15.19269 | 1.621545 | 7.327111e-05
7032.178888 | 4.078328 | 0 | 3.955911 | 0.4017477 | 15.19269 | 1.621545 | 4.959106e-05
7092.179588 | 4.078958 | 0 | 3.955911 | 0.4017477 | 15.19269 | 1.621545 | -5.340576e-05
7152.178888 | 4.079366 | 0 | 3.955911 | 0.4017477 | 15.19269 | 1.621545 | 7.629395e-06
7212.179588 | 4.07978 | 0 | 3.955911 | 0.4017477 | 15.19269 | 1.621545 | 1.144409e-05
7272.179688 | 4.08006 | 0 | 3.955911 | 0.4017477 | 15.19269 | 1.621545 | 4.768372e-05
7332.179488 | 4.080243 | 0 | 3.955911 | 0.4017477 | 15.19269 | 1.621545 | -2.670288e-05
7392.179888 | 4.080117 | 0 | 3.955911 | 0.4017477 | 15.19269 | 1.621545 | -7.05719e-05
7452.179588 | 4.080262 | 0 | 3.955911 | 0.4017477 | 15.19269 | 1.621545 | -4.577637e-05
7512.179988 | 4.080508 | 0 | 3.955911 | 0.4017477 | 15.19269 | 1.621545 | 3.051758e-05
7572.178788 | 4.080554 | 0 | 3.955911 | 0.4017477 | 15.19269 | 1.621545 | 4.196167e-05
7632.179688 | 4.080461 | 0 | 3.955911 | 0.4017477 | 15.19269 | 1.621545 | -5.722046e-06
7692.179688 | 4.080489 | 0 | 3.955911 | 0.4017477 | 15.19269 | 1.621545 | 7.629395e-06
7752.179788 | 4.080531 | 0 | 3.955911 | 0.4017477 | 15.19269 | 1.621545 | -9.346008e-05
7812.179588 | 4.080741 | 0 | 3.955911 | 0.4017477 | 15.19269 | 1.621545 | -2.479553e-05
7872.179488 | 4.080869 | 0 | 3.955911 | 0.4017477 | 15.19269 | 1.621545 | -0.0001068115
7932.179488 | 4.080764 | 0 | 3.955911 | 0.4017477 | 15.19269 | 1.621545 | -3.051758e-05
7992.179588 | 4.080752 | 0 | 3.955911 | 0.4017477 | 15.19269 | 1.621545 | 4.005432e-05
8052.178888 | 4.080703 | 0 | 3.955911 | 0.4017477 | 15.19269 | 1.621545 | -1.907349e-05
8112.178888 | 4.080913 | 0 | 3.955911 | 0.4017477 | 15.19269 | 1.621545 | -0.000120163
8172.178688 | 4.081046 | 0 | 3.955911 | 0.4017477 | 15.19269 | 1.621545 | 0.0001888275
8232.179588 | 4.080789 | 0 | 3.955911 | 0.4017477 | 15.19269 | 1.621545 | -8.964539e-05
8292.179688 | 4.080941 | 0 | 3.955911 | 0.4017477 | 15.19269 | 1.621545 | -4.959106e-05
8352.178788 | 4.080962 | 0 | 3.955911 | 0.4017477 | 15.19269 | 1.621545 | -2.670288e-05
8412.178788 | 4.081063 | 0 | 3.955911 | 0.4017477 | 15.19269 | 1.621545 | -1.525879e-05
8472.178688 | 4.081124 | 0 | 3.955911 | 0.4017477 | 15.19269 | 1.621545 | -1.525879e-05
8532.178788 | 4.080945 | 0 | 3.955911 | 0.4017477 | 15.19269 | 1.621545 | -5.340576e-05
8592.178788 | 4.080951 | 0 | 3.955911 | 0.4017477 | 15.19269 | 1.621545 | -4.959106e-05
8652.178688 | 4.081056 | 0 | 3.955911 | 0.4017477 | 15.19269 | 1.621545 | 7.629395e-05
8712.178888 | 4.081193 | 0 | 3.955911 | 0.4017477 | 15.19269 | 1.621545 | -7.629395e-06
8712.179088 | 4.081182 | 0 | 3.955911 | 0.4017477 | 15.19269 | 1.621545 | -2.056212e-05
8713.221496 | 4.013526 | -5.000165 | 3.955911 | 0.4031332 | 15.19269 | 1.627111 | -0.0674324
8714.222296 | 4.00962 | -5.000079 | 3.955911 | 0.4045233 | 15.19269 | 1.632687 | -0.004180908
8715.222696 | 4.006595 | -5.000247 | 3.955911 | 0.4059132 | 15.19269 | 1.638258 | -0.003108978
8716.222696 | 4.004188 | -5.000275 | 3.955911 | 0.4073003 | 15.19269 | 1.643813 | -0.002550125
8717.222696 | 4.002038 | -5.000357 | 3.955911 | 0.408691 | 15.19269 | 1.64938 | -0.002145767
8718.221496 | 4.000192 | -5.000309 | 3.955911 | 0.4100779 | 15.19269 | 1.654929 | -0.001916885
8719.222896 | 3.998597 | -5.000092 | 3.955911 | 0.4114691 | 15.19269 | 1.660493 | -0.00166893
8720.222296 | 3.997062 | -5.000166 | 3.955911 | 0.4128571 | 15.19269 | 1.666042 | -0.001594543
8721.222296 | 3.995631 | -5.000211 | 3.955911 | 0.414246 | 15.19269 | 1.671592 | -0.001399994
8722.221996 | 3.99429 | -5.000319 | 3.955911 | 0.4156348 | 15.19269 | 1.677141 | -0.001291275
8722.222396 | 3.99429 | -5.000319 | 3.955911 | 0.4156348 | 15.19269 | 1.677141 | -0.001122043
8722.362216 | 4.054111 | 0 | 3.955911 | 0.4156394 | 15.19269 | 1.677159 | 0.05789757
8722.462916 | 4.055709 | 0 | 3.955911 | 0.4156394 | 15.19269 | 1.677159 | 0.05889903
8722.562316 | 4.056537 | 0 | 3.955911 | 0.4156394 | 15.19269 | 1.677159 | 0.05988756
8722.663116 | 4.057361 | 0 | 3.955911 | 0.4156394 | 15.19269 | 1.677159 | 0.06089002
8722.762116 | 4.058381 | 0 | 3.955911 | 0.4156394 | 15.19269 | 1.677159 | 0.06187457
8722.863416 | 4.058728 | 0 | 3.955911 | 0.4156394 | 15.19269 | 1.677159 | 0.062882
8722.962216 | 4.059535 | 0 | 3.955911 | 0.4156394 | 15.19269 | 1.677159 | 0.06386456
8723.063016 | 4.059804 | 0 | 3.955911 | 0.4156394 | 15.19269 | 1.677159 | 0.06486702
8723.162116 | 4.060256 | 0 | 3.955911 | 0.4156394 | 15.19269 | 1.677159 | 0.05879315
8723.263016 | 4.060859 | 0 | 3.955911 | 0.4156394 | 15.19269 | 1.677159 | 0.05260895
8723.362216 | 4.061091 | 0 | 3.955911 | 0.4156394 | 15.19269 | 1.677159 | 0.04652895
8723.463116 | 4.061564 | 0 | 3.955911 | 0.4156394 | 15.19269 | 1.677159 | 0.04034476
8723.562316 | 4.061778 | 0 | 3.955911 | 0.4156394 | 15.19269 | 1.677159 | 0.03426476
8723.663016 | 4.062108 | 0 | 3.955911 | 0.4156394 | 15.19269 | 1.677159 | 0.02809282
8723.762116 | 4.062623 | 0 | 3.955911 | 0.4156394 | 15.19269 | 1.677159 | 0.02201895
8723.863016 | 4.062726 | 0 | 3.955911 | 0.4156394 | 15.19269 | 1.677159 | 0.01583475
8723.962216 | 4.063128 | 0 | 3.955911 | 0.4156394 | 15.19269 | 1.677159 | 0.009754751
8724.063116 | 4.063205 | 0 | 3.955911 | 0.4156394 | 15.19269 | 1.677159 | 0.003570557
8724.162316 | 4.063594 | 0 | 3.955911 | 0.4156394 | 15.19269 | 1.677159 | 0.005590957
8724.263016 | 4.063966 | 0 | 3.955911 | 0.4156394 | 15.19269 | 1.677159 | 0.007641908
8724.263316 | 4.063966 | 0 | 3.955911 | 0.4156394 | 15.19269 | 1.677159 | 0.007648018
8725.30612 | 4.093059 | 1.99982 | 3.956463 | 0.4156394 | 15.19495 | 1.677159 | 0.0288887
8726.30602 | 4.096251 | 1.999775 | 3.957019 | 0.4156394 | 15.19722 | 1.677159 | 0.003387451
8727.30612 | 4.098666 | 1.999846 | 3.957574 | 0.4156394 | 15.1995 | 1.677159 | 0.002487183
8728.30612 | 4.100631 | 1.999798 | 3.95813 | 0.4156394 | 15.20177 | 1.677159 | 0.00204277
8728.30642 | 4.100631 | 1.999798 | 3.95813 | 0.4156394 | 15.20177 | 1.677159 | 0.001991239
8728.4465 | 4.076652 | 0 | 3.958133 | 0.4156394 | 15.20179 | 1.677159 | -0.02214241
8728.5456 | 4.076209 | 0 | 3.958133 | 0.4156394 | 15.20179 | 1.677159 | -0.02250208
8728.6465 | 4.076125 | 0 | 3.958133 | 0.4156394 | 15.20179 | 1.677159 | -0.02286829
8728.7464 | 4.075643 | 0 | 3.958133 | 0.4156394 | 15.20179 | 1.677159 | -0.02323087
8728.8456 | 4.075778 | 0 | 3.958133 | 0.4156394 | 15.20179 | 1.677159 | -0.02359091
8728.9452 | 4.075425 | 0 | 3.958133 | 0.4156394 | 15.20179 | 1.677159 | -0.0239524
8729.0456 | 4.075307 | 0 | 3.958133 | 0.4156394 | 15.20179 | 1.677159 | -0.02431679
8729.1466 | 4.075372 | 0 | 3.958133 | 0.4156394 | 15.20179 | 1.677159 | -0.02190684
8729.2456 | 4.075149 | 0 | 3.958133 | 0.4156394 | 15.20179 | 1.677159 | -0.0195446
8729.3456 | 4.075273 | 0 | 3.958133 | 0.4156394 | 15.20179 | 1.677159 | -0.01715851
8729.4465 | 4.075 | 0 | 3.958133 | 0.4156394 | 15.20179 | 1.677159 | -0.01475095
8729.5457 | 4.075009 | 0 | 3.958133 | 0.4156394 | 15.20179 | 1.677159 | -0.01238394
8729.646 | 4.075225 | 0 | 3.958133 | 0.4156394 | 15.20179 | 1.677159 | -0.009990694
8729.7457 | 4.075004 | 0 | 3.958133 | 0.4156394 | 15.20179 | 1.677159 | -0.00761176
8729.8469 | 4.075099 | 0 | 3.958133 | 0.4156394 | 15.20179 | 1.677159 | -0.005197036
8729.9457 | 4.074971 | 0 | 3.958133 | 0.4156394 | 15.20179 | 1.677159 | -0.002839577
8730.0464 | 4.074979 | 0 | 3.958133 | 0.4156394 | 15.20179 | 1.677159 | -0.0004367828
8730.1457 | 4.075147 | 0 | 3.958133 | 0.4156394 | 15.20179 | 1.677159 | -0.0004363497
8730.2469 | 4.074992 | 0 | 3.958133 | 0.4156394 | 15.20179 | 1.677159 | -0.0004359083
8730.3458 | 4.075088 | 0 | 3.958133 | 0.4156394 | 15.20179 | 1.677159 | -0.0004354769
8730.346 | 4.075095 | 0 | 3.958133 | 0.4156394 | 15.20179 | 1.677159 | -0.000435476
8790.390504 | 3.990365 | -4.000031 | 3.958133 | 0.4823048 | 15.20179 | 1.943771 | -0.0001735687
8850.389204 | 3.980771 | -3.999937 | 3.958133 | 0.5489687 | 15.20179 | 2.209449 | -0.0001544952
8910.390504 | 3.970002 | -3.99997 | 3.958133 | 0.6156362 | 15.20179 | 2.474489 | -0.000246048
8970.389604 | 3.956487 | -4.000117 | 3.958133 | 0.6822999 | 15.20179 | 2.738719 | -0.0002994537
9030.390404 | 3.940259 | -3.999972 | 3.958133 | 0.7489685 | 15.20179 | 3.00197 | -0.0003147125
9079.390704 | 3.925065 | -4.000017 | 3.958133 | 0.8034126 | 15.20179 | 3.216084 | -0.0002080109
9139.44056 | 4.007398 | 0 | 3.958133 | 0.8034239 | 15.20179 | 3.216129 | -7.724716e-05
9199.43996 | 4.013713 | 0 | 3.958133 | 0.8034239 | 15.20179 | 3.216129 | 5.340576e-05
9259.43956 | 4.016532 | 0 | 3.958133 | 0.8034239 | 15.20179 | 3.216129 | 0.0001964569
9319.43966 | 4.017756 | 0 | 3.958133 | 0.8034239 | 15.20179 | 3.216129 | -6.103515625e-05
9379.43946 | 4.018485 | 0 | 3.958133 | 0.8034239 | 15.20179 | 3.216129 | 5.531311e-05
9439.44026 | 4.018458 | 0 | 3.958133 | 0.8034239 | 15.20179 | 3.216129 | 1.144409e-05
9499.43956 | 4.019052 | 0 | 3.958133 | 0.8034239 | 15.20179 | 3.216129 | -5.722046e-06
9559.44026 | 4.019488 | 0 | 3.958133 | 0.8034239 | 15.20179 | 3.216129 | -1.716614e-05
9619.43956 | 4.019643 | 0 | 3.958133 | 0.8034239 | 15.20179 | 3.216129 | 5.722046e-05
9679.44076 | 4.019641 | 0 | 3.958133 | 0.8034239 | 15.20179 | 3.216129 | -1.907349e-05
9739.43946 | 4.019738 | 0 | 3.958133 | 0.8034239 | 15.20179 | 3.216129 | -0.000125885
9799.43956 | 4.019832 | 0 | 3.958133 | 0.8034239 | 15.20179 | 3.216129 | 8.773804e-05
9859.43916 | 4.020103 | 0 | 3.958133 | 0.8034239 | 15.20179 | 3.216129 | 3.623962e-05
9919.43946 | 4.020162 | 0 | 3.958133 | 0.8034239 | 15.20179 | 3.216129 | -0.0001144409
9979.44036 | 4.020257 | 0 | 3.958133 | 0.8034239 | 15.20179 | 3.216129 | -3.242493e-05
10039.43966 | 4.020144 | 0 | 3.958133 | 0.8034239 | 15.20179 | 3.216129 | 0.0001811981
10099.43956 | 4.020141 | 0 | 3.958133 | 0.8034239 | 15.20179 | 3.216129 | -0.0001354218
10159.43946 | 4.020337 | 0 | 3.958133 | 0.8034239 | 15.20179 | 3.216129 | -2.861023e-05
10219.43956 | 4.020402 | 0 | 3.958133 | 0.8034239 | 15.20179 | 3.216129 | -3.814697e-06
10279.44046 | 4.020431 | 0 | 3.958133 | 0.8034239 | 15.20179 | 3.216129 | 2.670288e-05
10339.44046 | 4.020356 | 0 | 3.958133 | 0.8034239 | 15.20179 | 3.216129 | 1.907349e-05
10399.43956 | 4.020486 | 0 | 3.958133 | 0.8034239 | 15.20179 | 3.216129 | 0.0001049042
10459.44046 | 4.020583 | 0 | 3.958133 | 0.8034239 | 15.20179 | 3.216129 | -3.814697e-05
10519.44036 | 4.02069 | 0 | 3.958133 | 0.8034239 | 15.20179 | 3.216129 | 9.727478e-05
10579.44046 | 4.020387 | 0 | 3.958133 | 0.8034239 | 15.20179 | 3.216129 | -0.0001125336
10639.44006 | 4.020606 | 0 | 3.958133 | 0.8034239 | 15.20179 | 3.216129 | 5.531311e-05
10699.44036 | 4.020526 | 0 | 3.958133 | 0.8034239 | 15.20179 | 3.216129 | -6.29425e-05
10759.43956 | 4.020738 | 0 | 3.958133 | 0.8034239 | 15.20179 | 3.216129 | -7.820129e-05
10819.44036 | 4.020801 | 0 | 3.958133 | 0.8034239 | 15.20179 | 3.216129 | 4.386902e-05
10879.44036 | 4.020675 | 0 | 3.958133 | 0.8034239 | 15.20179 | 3.216129 | 6.866455e-05
10879.44056 | 4.020667 | 0 | 3.958133 | 0.8034239 | 15.20179 | 3.216129 | 5.584574e-05
10880.49 | 3.953382 | -5.000057 | 3.958133 | 0.804813 | 15.20179 | 3.221626 | -0.06692886
10881.48 | 3.948577 | -5.000316 | 3.958133 | 0.8062002 | 15.20179 | 3.227107 | -0.004981995
10882.48 | 3.944806 | -5.000247 | 3.958133 | 0.8075894 | 15.20179 | 3.232589 | -0.003791809
10883.48 | 3.94176 | -5.000392 | 3.958133 | 0.8089764 | 15.20179 | 3.238059 | -0.003166199
10884.48 | 3.939015 | -5.000354 | 3.958133 | 0.8103654 | 15.20179 | 3.243532 | -0.002832413
10885.48 | 3.936685 | -5.000195 | 3.958133 | 0.811754 | 15.20179 | 3.249 | -0.002382278
10886.48 | 3.934304 | -5.000267 | 3.958133 | 0.813145 | 15.20179 | 3.254475 | -0.002407074
10887.48 | 3.932195 | -5.000171 | 3.958133 | 0.8145339 | 15.20179 | 3.259938 | -0.002147675
10888.48 | 3.93027 | -5.000213 | 3.958133 | 0.8159199 | 15.20179 | 3.265386 | -0.001955032
10889.48 | 3.928412 | -5.000291 | 3.958133 | 0.8173121 | 15.20179 | 3.270857 | -0.001783371
10889.49 | 3.928412 | -5.000291 | 3.958133 | 0.8173121 | 15.20179 | 3.270857 | -0.001708307
10889.72 | 3.987744 | 0 | 3.958133 | 0.8173984 | 15.20179 | 3.271198 | 0.05764198
10889.82 | 3.989068 | 0 | 3.958133 | 0.8173984 | 15.20179 | 3.271198 | 0.0586832
10889.92 | 3.990252 | 0 | 3.958133 | 0.8173984 | 15.20179 | 3.271198 | 0.05974016
10890.02 | 3.990203 | 0 | 3.958133 | 0.8173984 | 15.20179 | 3.271198 | 0.06079292
10890.12 | 3.991759 | 0 | 3.958133 | 0.8173984 | 15.20179 | 3.271198 | 0.05530532
10890.22 | 3.992217 | 0 | 3.958133 | 0.8173984 | 15.20179 | 3.271198 | 0.04973466
10890.32 | 3.992682 | 0 | 3.958133 | 0.8173984 | 15.20179 | 3.271198 | 0.04423598
10890.42 | 3.993426 | 0 | 3.958133 | 0.8173984 | 15.20179 | 3.271198 | 0.0386487
10890.52 | 3.993688 | 0 | 3.958133 | 0.8173984 | 15.20179 | 3.271198 | 0.03315556
10890.62 | 3.994252 | 0 | 3.958133 | 0.8173984 | 15.20179 | 3.271198 | 0.02764581
10890.72 | 3.994422 | 0 | 3.958133 | 0.8173984 | 15.20179 | 3.271198 | 0.02209176
10890.82 | 3.99487 | 0 | 3.958133 | 0.8173984 | 15.20179 | 3.271198 | 0.01654878
10890.92 | 3.99536 | 0 | 3.958133 | 0.8173984 | 15.20179 | 3.271198 | 0.01096151
10891.02 | 3.995475 | 0 | 3.958133 | 0.8173984 | 15.20179 | 3.271198 | 0.005468369
10891.12 | 3.995975 | 0 | 3.958133 | 0.8173984 | 15.20179 | 3.271198 | 0.006909875
10891.22 | 3.996072 | 0 | 3.958133 | 0.8173984 | 15.20179 | 3.271198 | 0.008319983
10891.32 | 3.996453 | 0 | 3.958133 | 0.8173984 | 15.20179 | 3.271198 | 0.009758636
10891.42 | 3.996835 | 0 | 3.958133 | 0.8173984 | 15.20179 | 3.271198 | 0.01118159
10891.52 | 3.996942 | 0 | 3.958133 | 0.8173984 | 15.20179 | 3.271198 | 0.01261453
10891.62 | 3.997369 | 0 | 3.958133 | 0.8173984 | 15.20179 | 3.271198 | 0.01402892
10891.62 | 3.997384 | 0 | 3.958133 | 0.8173984 | 15.20179 | 3.271198 | 0.0140332
10892.67 | 4.026275 | 1.999726 | 3.958688 | 0.8173984 | 15.20402 | 3.271198 | 0.02893639
10893.67 | 4.029895 | 1.999875 | 3.959243 | 0.8173984 | 15.20626 | 3.271198 | 0.003696442
10894.66 | 4.032743 | 1.99984 | 3.959797 | 0.8173984 | 15.20849 | 3.271198 | 0.002887726
10895.67 | 4.035066 | 1.999765 | 3.960354 | 0.8173984 | 15.21074 | 3.271198 | 0.00245285
10895.67 | 4.035066 | 1.999765 | 3.960354 | 0.8173984 | 15.21074 | 3.271198 | 0.00222145
10895.81 | 4.011735 | 0 | 3.960357 | 0.8173984 | 15.21075 | 3.271198 | -0.02098465
10895.91 | 4.011149 | 0 | 3.960357 | 0.8173984 | 15.21075 | 3.271198 | -0.02158179
10896.01 | 4.010942 | 0 | 3.960357 | 0.8173984 | 15.21075 | 3.271198 | -0.02218734
10896.11 | 4.010634 | 0 | 3.960357 | 0.8173984 | 15.21075 | 3.271198 | -0.02278328
10896.21 | 4.010438 | 0 | 3.960357 | 0.8173984 | 15.21075 | 3.271198 | -0.0205785
10896.31 | 4.010495 | 0 | 3.960357 | 0.8173984 | 15.21075 | 3.271198 | -0.01835822
10896.41 | 4.010243 | 0 | 3.960357 | 0.8173984 | 15.21075 | 3.271198 | -0.01612466
10896.51 | 4.010398 | 0 | 3.960357 | 0.8173984 | 15.21075 | 3.271198 | -0.01393094
10896.61 | 4.010154 | 0 | 3.960357 | 0.8173984 | 15.21075 | 3.271198 | -0.01169517
10896.71 | 4.010028 | 0 | 3.960357 | 0.8173984 | 15.21075 | 3.271198 | -0.009483741
10896.81 | 4.010222 | 0 | 3.960357 | 0.8173984 | 15.21075 | 3.271198 | -0.007287812
10896.91 | 4.010007 | 0 | 3.960357 | 0.8173984 | 15.21075 | 3.271198 | -0.005054251
10897.01 | 4.01024 | 0 | 3.960357 | 0.8173984 | 15.21075 | 3.271198 | -0.002836186
10897.11 | 4.010036 | 0 | 3.960357 | 0.8173984 | 15.21075 | 3.271198 | -0.0006446838
10897.21 | 4.010083 | 0 | 3.960357 | 0.8173984 | 15.21075 | 3.271198 | -0.0006444022
10897.31 | 4.010121 | 0 | 3.960357 | 0.8173984 | 15.21075 | 3.271198 | -0.0006441243
10897.41 | 4.009921 | 0 | 3.960357 | 0.8173984 | 15.21075 | 3.271198 | -0.0006438424
10897.51 | 4.01018 | 0 | 3.960357 | 0.8173984 | 15.21075 | 3.271198 | -0.0006435647
10897.61 | 4.00999 | 0 | 3.960357 | 0.8173984 | 15.21075 | 3.271198 | -0.0006432823
10897.71 | 4.010106 | 0 | 3.960357 | 0.8173984 | 15.21075 | 3.271198 | -0.0006430046
10897.71 | 4.010106 | 0 | 3.960357 | 0.8173984 | 15.21075 | 3.271198 | -0.0006430037
10957.75 | 3.906222 | -3.999995 | 3.960357 | 0.8840582 | 15.21075 | 3.532772 | -0.0004749298
11017.75 | 3.882867 | -4.000002 | 3.960357 | 0.9507225 | 15.21075 | 3.792373 | -0.0003414154
11077.75 | 3.862853 | -4.000021 | 3.960357 | 1.017388 | 15.21075 | 4.050542 | -0.0002784729
11137.75 | 3.845012 | -4.000046 | 3.960357 | 1.084057 | 15.21075 | 4.307467 | -0.0003013611
11197.75 | 3.829265 | -4.000021 | 3.960357 | 1.150722 | 15.21075 | 4.563267 | -0.0004348755
11246.75 | 3.817698 | -3.999966 | 3.960357 | 1.205164 | 15.21075 | 4.771424 | -0.0003381257
11306.8 | 3.894523 | 0 | 3.960357 | 1.205179 | 15.21075 | 4.77148 | -0.0002195573
11366.8 | 3.898242 | 0 | 3.960357 | 1.205179 | 15.21075 | 4.77148 | -0.0001010895
11426.8 | 3.901134 | 0 | 3.960357 | 1.205179 | 15.21075 | 4.77148 | 7.629395e-05
11486.8 | 3.903785 | 0 | 3.960357 | 1.205179 | 15.21075 | 4.77148 | -4.959106e-05
11546.8 | 3.906602 | 0 | 3.960357 | 1.205179 | 15.21075 | 4.77148 | 5.722046e-05
11606.8 | 3.909081 | 0 | 3.960357 | 1.205179 | 15.21075 | 4.77148 | -1.144409e-05
11666.8 | 3.911088 | 0 | 3.960357 | 1.205179 | 15.21075 | 4.77148 | 4.386902e-05
11726.8 | 3.912807 | 0 | 3.960357 | 1.205179 | 15.21075 | 4.77148 | -6.866455e-05
11786.8 | 3.914235 | 0 | 3.960357 | 1.205179 | 15.21075 | 4.77148 | -4.386902e-05
11846.8 | 3.91574 | 0 | 3.960357 | 1.205179 | 15.21075 | 4.77148 | 0.0001010895
11906.8 | 3.916522 | 0 | 3.960357 | 1.205179 | 15.21075 | 4.77148 | 4.005432e-05
11966.8 | 3.917071 | 0 | 3.960357 | 1.205179 | 15.21075 | 4.77148 | -2.288818e-05
12026.8 | 3.91768 | 0 | 3.960357 | 1.205179 | 15.21075 | 4.77148 | -6.67572e-05
12086.8 | 3.918321 | 0 | 3.960357 | 1.205179 | 15.21075 | 4.77148 | 3.433228e-05
12146.8 | 3.918736 | 0 | 3.960357 | 1.205179 | 15.21075 | 4.77148 | -2.098083e-05
12206.8 | 3.918942 | 0 | 3.960357 | 1.205179 | 15.21075 | 4.77148 | -6.29425e-05
12266.8 | 3.919145 | 0 | 3.960357 | 1.205179 | 15.21075 | 4.77148 | -0.0001239777
12326.8 | 3.919477 | 0 | 3.960357 | 1.205179 | 15.21075 | 4.77148 | -1.907349e-05
12386.8 | 3.919784 | 0 | 3.960357 | 1.205179 | 15.21075 | 4.77148 | -6.29425e-05
12446.8 | 3.919995 | 0 | 3.960357 | 1.205179 | 15.21075 | 4.77148 | -2.288818e-05
12506.8 | 3.919953 | 0 | 3.960357 | 1.205179 | 15.21075 | 4.77148 | 2.098083e-05
12566.8 | 3.920178 | 0 | 3.960357 | 1.205179 | 15.21075 | 4.77148 | 0.0001010895
12626.8 | 3.920369 | 0 | 3.960357 | 1.205179 | 15.21075 | 4.77148 | 6.866455e-05
12686.8 | 3.920545 | 0 | 3.960357 | 1.205179 | 15.21075 | 4.77148 | 5.149841e-05
12746.8 | 3.92068 | 0 | 3.960357 | 1.205179 | 15.21075 | 4.77148 | 0.000120163
12806.8 | 3.919805 | 0 | 3.960357 | 1.205179 | 15.21075 | 4.77148 | -0.0007038116
12866.8 | 3.920648 | 0 | 3.960357 | 1.205179 | 15.21075 | 4.77148 | 1.907349e-06
12926.8 | 3.920819 | 0 | 3.960357 | 1.205179 | 15.21075 | 4.77148 | -2.670288e-05
12986.8 | 3.920943 | 0 | 3.960357 | 1.205179 | 15.21075 | 4.77148 | 3.433228e-05
13046.8 | 3.92101 | 0 | 3.960357 | 1.205179 | 15.21075 | 4.77148 | 9.536743e-05
13046.8 | 3.92101 | 0 | 3.960357 | 1.205179 | 15.21075 | 4.77148 | 7.615473e-05
13047.84 | 3.854129 | -5.000242 | 3.960357 | 1.206569 | 15.21075 | 4.776843 | -0.06676483
13048.84 | 3.849463 | -5.000382 | 3.960357 | 1.207958 | 15.21075 | 4.782194 | -0.004749298
13049.84 | 3.845916 | -5.000262 | 3.960357 | 1.209347 | 15.21075 | 4.787537 | -0.003791809
13050.84 | 3.842925 | -5.000188 | 3.960357 | 1.210732 | 15.21075 | 4.792861 | -0.003183365
13051.84 | 3.840224 | -5.000291 | 3.960357 | 1.212125 | 15.21075 | 4.798213 | -0.002643585
13052.84 | 3.837735 | -5.000319 | 3.960357 | 1.213512 | 15.21075 | 4.803537 | -0.002595901
13053.84 | 3.835494 | -5.000371 | 3.960357 | 1.214902 | 15.21075 | 4.808869 | -0.002197265625
13054.84 | 3.833335 | -5.000312 | 3.960357 | 1.216291 | 15.21075 | 4.814196 | -0.002159119
13055.84 | 3.83159 | -5.000194 | 3.960357 | 1.21768 | 15.21075 | 4.81952 | -0.00188446
13056.84 | 3.829854 | -5.000193 | 3.960357 | 1.219069 | 15.21075 | 4.824841 | -0.001735687
13056.85 | 3.829854 | -5.000193 | 3.960357 | 1.219069 | 15.21075 | 4.824841 | -0.001202312
13056.99 | 3.888602 | 0 | 3.960357 | 1.219073 | 15.21075 | 4.824853 | 0.05648422
13057.09 | 3.890117 | 0 | 3.960357 | 1.219073 | 15.21075 | 4.824853 | 0.05790329
13057.18 | 3.890906 | 0 | 3.960357 | 1.219073 | 15.21075 | 4.824853 | 0.05277436
13057.29 | 3.891946 | 0 | 3.960357 | 1.219073 | 15.21075 | 4.824853 | 0.0475681
13057.38 | 3.892531 | 0 | 3.960357 | 1.219073 | 15.21075 | 4.824853 | 0.04246494
13057.49 | 3.893018 | 0 | 3.960357 | 1.219073 | 15.21075 | 4.824853 | 0.037269
13057.59 | 3.893737 | 0 | 3.960357 | 1.219073 | 15.21075 | 4.824853 | 0.03212975
13057.68 | 3.894057 | 0 | 3.960357 | 1.219073 | 15.21075 | 4.824853 | 0.02701628
13057.79 | 3.894612 | 0 | 3.960357 | 1.219073 | 15.21075 | 4.824853 | 0.02182034
13057.88 | 3.894826 | 0 | 3.960357 | 1.219073 | 15.21075 | 4.824853 | 0.0166914
13057.99 | 3.895211 | 0 | 3.960357 | 1.219073 | 15.21075 | 4.824853 | 0.0114903
13058.08 | 3.895715 | 0 | 3.960357 | 1.219073 | 15.21075 | 4.824853 | 0.006381989
13058.19 | 3.895915 | 0 | 3.960357 | 1.219073 | 15.21075 | 4.824853 | 0.007591638
13058.28 | 3.896457 | 0 | 3.960357 | 1.219073 | 15.21075 | 4.824853 | 0.008782087
13058.39 | 3.896518 | 0 | 3.960357 | 1.219073 | 15.21075 | 4.824853 | 0.009997737
13058.49 | 3.896787 | 0 | 3.960357 | 1.219073 | 15.21075 | 4.824853 | 0.01118459
13058.59 | 3.897244 | 0 | 3.960357 | 1.219073 | 15.21075 | 4.824853 | 0.01239304
13058.69 | 3.897252 | 0 | 3.960357 | 1.219073 | 15.21075 | 4.824853 | 0.01358828
13058.79 | 3.897668 | 0 | 3.960357 | 1.219073 | 15.21075 | 4.824853 | 0.01479193
13058.89 | 3.897714 | 0 | 3.960357 | 1.219073 | 15.21075 | 4.824853 | 0.01598478
13058.89 | 3.897714 | 0 | 3.960357 | 1.219073 | 15.21075 | 4.824853 | 0.01598838
13059.92834 | 3.926549 | 1.999794 | 3.960912 | 1.219073 | 15.21292 | 4.824853 | 0.0284977
13060.92884 | 3.929858 | 1.999796 | 3.961468 | 1.219073 | 15.21511 | 4.824853 | 0.00346756
13061.92854 | 3.932479 | 1.999814 | 3.962023 | 1.219073 | 15.21729 | 4.824853 | 0.002838135
13062.92864 | 3.934566 | 1.999825 | 3.962578 | 1.219073 | 15.21947 | 4.824853 | 0.002246857
13062.92894 | 3.934566 | 1.999825 | 3.962578 | 1.219073 | 15.21947 | 4.824853 | 0.002197317
13063.06862 | 3.911319 | 0 | 3.96258 | 1.219073 | 15.21948 | 4.824853 | -0.02090454
13063.16932 | 3.910996 | 0 | 3.96258 | 1.219073 | 15.21948 | 4.824853 | -0.01898807
13063.26852 | 3.910638 | 0 | 3.96258 | 1.219073 | 15.21948 | 4.824853 | -0.01710014
13063.36792 | 3.910399 | 0 | 3.96258 | 1.219073 | 15.21948 | 4.824853 | -0.0152084
13063.46842 | 3.910316 | 0 | 3.96258 | 1.219073 | 15.21948 | 4.824853 | -0.01329573
13063.56942 | 3.910111 | 0 | 3.96258 | 1.219073 | 15.21948 | 4.824853 | -0.01137355
13063.66952 | 3.910186 | 0 | 3.96258 | 1.219073 | 15.21948 | 4.824853 | -0.00946849
13063.76852 | 3.909978 | 0 | 3.96258 | 1.219073 | 15.21948 | 4.824853 | -0.007584368
13063.86942 | 3.90989 | 0 | 3.96258 | 1.219073 | 15.21948 | 4.824853 | -0.005664086
13063.96942 | 3.909999 | 0 | 3.96258 | 1.219073 | 15.21948 | 4.824853 | -0.003760932
13064.06892 | 3.909778 | 0 | 3.96258 | 1.219073 | 15.21948 | 4.824853 | -0.001867294
13064.16852 | 3.909955 | 0 | 3.96258 | 1.219073 | 15.21948 | 4.824853 | -0.001864766
13064.26922 | 3.909652 | 0 | 3.96258 | 1.219073 | 15.21948 | 4.824853 | -0.00186221
13064.36852 | 3.909762 | 0 | 3.96258 | 1.219073 | 15.21948 | 4.824853 | -0.00185969
13064.46932 | 3.909905 | 0 | 3.96258 | 1.219073 | 15.21948 | 4.824853 | -0.001857131
13064.56852 | 3.909669 | 0 | 3.96258 | 1.219073 | 15.21948 | 4.824853 | -0.001854613
13064.66942 | 3.909839 | 0 | 3.96258 | 1.219073 | 15.21948 | 4.824853 | -0.001852052
13064.76862 | 3.909692 | 0 | 3.96258 | 1.219073 | 15.21948 | 4.824853 | -0.001849534
13064.86932 | 3.909827 | 0 | 3.96258 | 1.219073 | 15.21948 | 4.824853 | -0.001846978
13064.96842 | 3.909892 | 0 | 3.96258 | 1.219073 | 15.21948 | 4.824853 | -0.001844463
13064.96872 | 3.909892 | 0 | 3.96258 | 1.219073 | 15.21948 | 4.824853 | -0.001844455
13125.0123 | 3.811889 | -3.999988 | 3.96258 | 1.285737 | 15.21948 | 5.079967 | -0.0003204346
13185.0122 | 3.795093 | -3.999907 | 3.96258 | 1.352402 | 15.21948 | 5.333502 | -0.0002918243
13245.0123 | 3.779943 | -3.999857 | 3.96258 | 1.419069 | 15.21948 | 5.586007 | -0.0002708435
13305.011 | 3.765847 | -3.999885 | 3.96258 | 1.485733 | 15.21948 | 5.837522 | -0.0003013611
13365.0123 | 3.751746 | -3.999953 | 3.96258 | 1.552401 | 15.21948 | 6.088114 | -0.0001735687
13414.0126 | 3.739638 | -3.999991 | 3.96258 | 1.606845 | 15.21948 | 6.292047 | -0.0001044613
13474.06 | 3.815324 | 0 | 3.96258 | 1.606858 | 15.21948 | 6.292093 | -1.977251e-05
13534.06 | 3.818006 | 0 | 3.96258 | 1.606858 | 15.21948 | 6.292093 | 6.484985e-05
13594.06 | 3.81965 | 0 | 3.96258 | 1.606858 | 15.21948 | 6.292093 | 0.0001125336
13654.06 | 3.820664 | 0 | 3.96258 | 1.606858 | 15.21948 | 6.292093 | -6.29425e-05
13714.06 | 3.821359 | 0 | 3.96258 | 1.606858 | 15.21948 | 6.292093 | 8.392334e-05
13774.06 | 3.821944 | 0 | 3.96258 | 1.606858 | 15.21948 | 6.292093 | -3.051758e-05
13834.06 | 3.822665 | 0 | 3.96258 | 1.606858 | 15.21948 | 6.292093 | 4.005432e-05
13894.06 | 3.823037 | 0 | 3.96258 | 1.606858 | 15.21948 | 6.292093 | -6.103515625e-05
13954.06 | 3.823289 | 0 | 3.96258 | 1.606858 | 15.21948 | 6.292093 | -9.918213e-05
14014.06 | 3.823596 | 0 | 3.96258 | 1.606858 | 15.21948 | 6.292093 | 2.479553e-05
14074.06 | 3.823886 | 0 | 3.96258 | 1.606858 | 15.21948 | 6.292093 | -8.392334e-05
14134.06 | 3.82434 | 0 | 3.96258 | 1.606858 | 15.21948 | 6.292093 | 8.392334e-05
14194.06 | 3.8245 | 0 | 3.96258 | 1.606858 | 15.21948 | 6.292093 | 1.907349e-05
14254.06 | 3.824531 | 0 | 3.96258 | 1.606858 | 15.21948 | 6.292093 | -9.536743e-06
14314.06 | 3.824756 | 0 | 3.96258 | 1.606858 | 15.21948 | 6.292093 | -8.583069e-05
14374.06 | 3.825032 | 0 | 3.96258 | 1.606858 | 15.21948 | 6.292093 | -8.010864e-05
14434.06 | 3.825311 | 0 | 3.96258 | 1.606858 | 15.21948 | 6.292093 | 3.051758e-05
14494.06 | 3.825358 | 0 | 3.96258 | 1.606858 | 15.21948 | 6.292093 | 1.335144e-05
14554.06 | 3.825446 | 0 | 3.96258 | 1.606858 | 15.21948 | 6.292093 | 4.577637e-05
14614.06 | 3.825545 | 0 | 3.96258 | 1.606858 | 15.21948 | 6.292093 | -5.340576e-05
14674.06 | 3.82595 | 0 | 3.96258 | 1.606858 | 15.21948 | 6.292093 | 1.525879e-05
14734.06 | 3.826064 | 0 | 3.96258 | 1.606858 | 15.21948 | 6.292093 | -6.29425e-05
14794.06 | 3.825997 | 0 | 3.96258 | 1.606858 | 15.21948 | 6.292093 | -2.288818e-05
14854.06 | 3.826133 | 0 | 3.96258 | 1.606858 | 15.21948 | 6.292093 | -4.386902e-05
14914.06 | 3.826379 | 0 | 3.96258 | 1.606858 | 15.21948 | 6.292093 | 6.67572e-05
14974.06 | 3.826598 | 0 | 3.96258 | 1.606858 | 15.21948 | 6.292093 | 0.0001220703125
15034.06 | 3.826632 | 0 | 3.96258 | 1.606858 | 15.21948 | 6.292093 | -1.907349e-05
15094.06 | 3.826625 | 0 | 3.96258 | 1.606858 | 15.21948 | 6.292093 | 3.433228e-05
15154.06 | 3.826718 | 0 | 3.96258 | 1.606858 | 15.21948 | 6.292093 | 5.722046e-06
15214.06 | 3.826968 | 0 | 3.96258 | 1.606858 | 15.21948 | 6.292093 | 7.629395e-05
15214.06 | 3.826968 | 0 | 3.96258 | 1.606858 | 15.21948 | 6.292093 | -1.205869e-05
15215.1066 | 3.760491 | -5.000267 | 3.96258 | 1.608248 | 15.21948 | 6.297326 | -0.0658474
15216.1065 | 3.756282 | -5.000389 | 3.96258 | 1.609637 | 15.21948 | 6.302546 | -0.004337311
15217.1064 | 3.753245 | -5.00029 | 3.96258 | 1.611026 | 15.21948 | 6.307761 | -0.00315094
15218.1066 | 3.750754 | -5.000184 | 3.96258 | 1.612413 | 15.21948 | 6.312966 | -0.00255394
15219.1057 | 3.748601 | -5.000197 | 3.96258 | 1.613803 | 15.21948 | 6.318176 | -0.002233505
15220.1064 | 3.746623 | -5.000169 | 3.96258 | 1.615193 | 15.21948 | 6.323385 | -0.001901627
15221.1056 | 3.744937 | -5.000346 | 3.96258 | 1.616579 | 15.21948 | 6.328577 | -0.00173378
15222.1066 | 3.743371 | -5.000385 | 3.96258 | 1.617971 | 15.21948 | 6.333789 | -0.001543045
15223.1057 | 3.741834 | -5.000393 | 3.96258 | 1.619357 | 15.21948 | 6.338976 | -0.00144577
15224.1065 | 3.740506 | -5.00029 | 3.96258 | 1.620747 | 15.21948 | 6.344177 | -0.00153923
15224.1069 | 3.740508 | -5.000303 | 3.96258 | 1.620747 | 15.21948 | 6.344177 | -0.001439477
15224.3442 | 3.799514 | 0 | 3.96258 | 1.620835 | 15.21948 | 6.344508 | 0.05771446
15224.4432 | 3.800813 | 0 | 3.96258 | 1.620835 | 15.21948 | 6.344508 | 0.05858259
15224.5434 | 3.801604 | 0 | 3.96258 | 1.620835 | 15.21948 | 6.344508 | 0.05946124
15224.644 | 3.802564 | 0 | 3.96258 | 1.620835 | 15.21948 | 6.344508 | 0.06034339
15224.7441 | 3.803065 | 0 | 3.96258 | 1.620835 | 15.21948 | 6.344508 | 0.06122116
15224.8434 | 3.803624 | 0 | 3.96258 | 1.620835 | 15.21948 | 6.344508 | 0.06209192
15224.9442 | 3.804255 | 0 | 3.96258 | 1.620835 | 15.21948 | 6.344508 | 0.06297583
15225.0435 | 3.804498 | 0 | 3.96258 | 1.620835 | 15.21948 | 6.344508 | 0.06384659
15225.1434 | 3.805121 | 0 | 3.96258 | 1.620835 | 15.21948 | 6.344508 | 0.0577693
15225.2441 | 3.805326 | 0 | 3.96258 | 1.620835 | 15.21948 | 6.344508 | 0.05164335
15225.3435 | 3.805608 | 0 | 3.96258 | 1.620835 | 15.21948 | 6.344508 | 0.04559648
15225.4443 | 3.806163 | 0 | 3.96258 | 1.620835 | 15.21948 | 6.344508 | 0.03946444
15225.5442 | 3.806371 | 0 | 3.96258 | 1.620835 | 15.21948 | 6.344508 | 0.03338715
15225.6433 | 3.806722 | 0 | 3.96258 | 1.620835 | 15.21948 | 6.344508 | 0.02735853
15225.7442 | 3.806863 | 0 | 3.96258 | 1.620835 | 15.21948 | 6.344508 | 0.02122041
15225.8432 | 3.807227 | 0 | 3.96258 | 1.620835 | 15.21948 | 6.344508 | 0.01519788
15225.9441 | 3.80737 | 0 | 3.96258 | 1.620835 | 15.21948 | 6.344508 | 0.009059758
15226.0433 | 3.807536 | 0 | 3.96258 | 1.620835 | 15.21948 | 6.344508 | 0.003025055
15226.1442 | 3.807931 | 0 | 3.96258 | 1.620835 | 15.21948 | 6.344508 | 0.00506032
15226.2434 | 3.807996 | 0 | 3.96258 | 1.620835 | 15.21948 | 6.344508 | 0.007061294
15226.2436 | 3.807996 | 0 | 3.96258 | 1.620835 | 15.21948 | 6.344508 | 0.007065328
15227.28728 | 3.83623 | 1.999935 | 3.963134 | 1.620835 | 15.22161 | 6.344508 | 0.02812195
15228.28668 | 3.839002 | 1.999792 | 3.963689 | 1.620835 | 15.22374 | 6.344508 | 0.002889633
15229.28728 | 3.841094 | 1.999851 | 3.964245 | 1.620835 | 15.22587 | 6.344508 | 0.002216339
15230.28588 | 3.842891 | 1.999899 | 3.9648 | 1.620835 | 15.228 | 6.344508 | 0.001867294
15230.28758 | 3.842891 | 1.999899 | 3.9648 | 1.620835 | 15.228 | 6.344508 | 0.001587013
15230.43 | 3.81956 | 0 | 3.964803 | 1.620835 | 15.22801 | 6.344508 | -0.02142906
15230.53 | 3.819407 | 0 | 3.964803 | 1.620835 | 15.22801 | 6.344508 | -0.02187766
15230.63 | 3.818879 | 0 | 3.964803 | 1.620835 | 15.22801 | 6.344508 | -0.02231958
15230.73 | 3.818637 | 0 | 3.964803 | 1.620835 | 15.22801 | 6.344508 | -0.02276684
15230.83 | 3.818608 | 0 | 3.964803 | 1.620835 | 15.22801 | 6.344508 | -0.02321411
15230.93 | 3.818351 | 0 | 3.964803 | 1.620835 | 15.22801 | 6.344508 | -0.02365603
15231.03 | 3.818339 | 0 | 3.964803 | 1.620835 | 15.22801 | 6.344508 | -0.02410507
15231.13 | 3.81816 | 0 | 3.964803 | 1.620835 | 15.22801 | 6.344508 | -0.02176039
15231.23 | 3.818208 | 0 | 3.964803 | 1.620835 | 15.22801 | 6.344508 | -0.01937794
15231.33 | 3.818217 | 0 | 3.964803 | 1.620835 | 15.22801 | 6.344508 | -0.01701909
15231.43 | 3.818023 | 0 | 3.964803 | 1.620835 | 15.22801 | 6.344508 | -0.01467441
15231.53 | 3.818114 | 0 | 3.964803 | 1.620835 | 15.22801 | 6.344508 | -0.01229432
15231.63 | 3.817946 | 0 | 3.964803 | 1.620835 | 15.22801 | 6.344508 | -0.009956721
15231.73 | 3.818055 | 0 | 3.964803 | 1.620835 | 15.22801 | 6.344508 | -0.007593153
15231.83 | 3.817998 | 0 | 3.964803 | 1.620835 | 15.22801 | 6.344508 | -0.005217779
15231.93 | 3.817925 | 0 | 3.964803 | 1.620835 | 15.22801 | 6.344508 | -0.0028731
15232.03 | 3.817962 | 0 | 3.964803 | 1.620835 | 15.22801 | 6.344508 | -0.00048828125
15232.13 | 3.817883 | 0 | 3.964803 | 1.620835 | 15.22801 | 6.344508 | -0.0004879993
15232.23 | 3.818025 | 0 | 3.964803 | 1.620835 | 15.22801 | 6.344508 | -0.0004877123
15232.33 | 3.817708 | 0 | 3.964803 | 1.620835 | 15.22801 | 6.344508 | -0.0004874301
15232.33 | 3.817737 | 0 | 3.964803 | 1.620835 | 15.22801 | 6.344508 | -0.0004874292
15292.36874 | 3.729655 | -3.999935 | 3.964803 | 1.687499 | 15.22801 | 6.59395 | -0.0003166199
15352.36914 | 3.710912 | -3.999973 | 3.964803 | 1.754165 | 15.22801 | 6.841962 | -0.0003910065
15412.36894 | 3.693252 | -3.999992 | 3.964803 | 1.820831 | 15.22801 | 7.088766 | -0.0002346039
15472.36844 | 3.676351 | -4.000027 | 3.964803 | 1.887496 | 15.22801 | 7.33441 | -0.0002288818
15532.36934 | 3.65948 | -3.999973 | 3.964803 | 1.954163 | 15.22801 | 7.578931 | -0.0003089905
15581.36924 | 3.645265 | -4.000123 | 3.964803 | 2.008607 | 15.22801 | 7.777777 | -0.0002033944
15641.42 | 3.723845 | 0 | 3.964803 | 2.008617 | 15.22801 | 7.777814 | -7.39859e-05
15701.42 | 3.727319 | 0 | 3.964803 | 2.008617 | 15.22801 | 7.777814 | 5.531311e-05
15761.42 | 3.728835 | 0 | 3.964803 | 2.008617 | 15.22801 | 7.777814 | -7.629395e-06
15821.42 | 3.729518 | 0 | 3.964803 | 2.008617 | 15.22801 | 7.777814 | -4.005432e-05
15881.42 | 3.730103 | 0 | 3.964803 | 2.008617 | 15.22801 | 7.777814 | -4.005432e-05
15941.42 | 3.730531 | 0 | 3.964803 | 2.008617 | 15.22801 | 7.777814 | -7.247925e-05
16001.42 | 3.730943 | 0 | 3.964803 | 2.008617 | 15.22801 | 7.777814 | 6.866455e-05
16061.42 | 3.731368 | 0 | 3.964803 | 2.008617 | 15.22801 | 7.777814 | 7.43866e-05
16121.42 | 3.731593 | 0 | 3.964803 | 2.008617 | 15.22801 | 7.777814 | -1.907349e-05
16181.42 | 3.731681 | 0 | 3.964803 | 2.008617 | 15.22801 | 7.777814 | -7.629395e-05
16241.42 | 3.731856 | 0 | 3.964803 | 2.008617 | 15.22801 | 7.777814 | -6.29425e-05
16301.42 | 3.732129 | 0 | 3.964803 | 2.008617 | 15.22801 | 7.777814 | 1.525879e-05
16361.42 | 3.732314 | 0 | 3.964803 | 2.008617 | 15.22801 | 7.777814 | 4.386902e-05
16421.42 | 3.732284 | 0 | 3.964803 | 2.008617 | 15.22801 | 7.777814 | 2.479553e-05
16481.42 | 3.732318 | 0 | 3.964803 | 2.008617 | 15.22801 | 7.777814 | -8.201599e-05
16541.42 | 3.732455 | 0 | 3.964803 | 2.008617 | 15.22801 | 7.777814 | -0.0001602173
16601.42 | 3.732709 | 0 | 3.964803 | 2.008617 | 15.22801 | 7.777814 | 4.577637e-05
16661.42 | 3.732856 | 0 | 3.964803 | 2.008617 | 15.22801 | 7.777814 | 7.05719e-05
16721.42 | 3.732677 | 0 | 3.964803 | 2.008617 | 15.22801 | 7.777814 | 5.531311e-05
16781.42 | 3.732793 | 0 | 3.964803 | 2.008617 | 15.22801 | 7.777814 | 9.536743e-06
16841.42 | 3.732919 | 0 | 3.964803 | 2.008617 | 15.22801 | 7.777814 | 5.722046e-06
16901.42 | 3.733129 | 0 | 3.964803 | 2.008617 | 15.22801 | 7.777814 | 9.536743e-05
16961.42 | 3.733077 | 0 | 3.964803 | 2.008617 | 15.22801 | 7.777814 | -2.288818e-05
17021.42 | 3.732358 | 0 | 3.964803 | 2.008617 | 15.22801 | 7.777814 | -0.0006866455
17081.42 | 3.733068 | 0 | 3.964803 | 2.008617 | 15.22801 | 7.777814 | -0.0001735687
17141.42 | 3.733275 | 0 | 3.964803 | 2.008617 | 15.22801 | 7.777814 | 3.433228e-05
17201.42 | 3.733312 | 0 | 3.964803 | 2.008617 | 15.22801 | 7.777814 | 0.0002002716
17261.42 | 3.733184 | 0 | 3.964803 | 2.008617 | 15.22801 | 7.777814 | -2.288818e-05
17321.42 | 3.733264 | 0 | 3.964803 | 2.008617 | 15.22801 | 7.777814 | -0.0001392365
17381.42 | 3.733274 | 0 | 3.964803 | 2.008617 | 15.22801 | 7.777814 | 8.583069e-05
17381.42 | 3.733274 | 0 | 3.964803 | 2.008617 | 15.22801 | 7.777814 | 6.675647e-05
17382.46 | 3.666978 | -5.000132 | 3.964803 | 2.009995 | 15.22801 | 7.782871 | -0.06624794
17383.46 | 3.66285 | -5.00014 | 3.964803 | 2.011384 | 15.22801 | 7.787961 | -0.004306793
17384.46 | 3.659902 | -5.000307 | 3.964803 | 2.012773 | 15.22801 | 7.793047 | -0.003091812
17385.46 | 3.657397 | -5.000247 | 3.964803 | 2.014164 | 15.22801 | 7.798137 | -0.002437592
17386.46 | 3.655284 | -5.000289 | 3.964803 | 2.015552 | 15.22801 | 7.803212 | -0.002250671
17387.46 | 3.653392 | -5.00003 | 3.964803 | 2.016943 | 15.22801 | 7.808294 | -0.002025604
17388.46 | 3.651649 | -4.999999 | 3.964803 | 2.018332 | 15.22801 | 7.813367 | -0.001811981
17389.46 | 3.64998 | -4.999958 | 3.964803 | 2.019718 | 15.22801 | 7.818429 | -0.001676559
17390.46 | 3.648438 | -5.000028 | 3.964803 | 2.021109 | 15.22801 | 7.823502 | -0.001630783
17391.46 | 3.647006 | -5.000118 | 3.964803 | 2.022497 | 15.22801 | 7.828568 | -0.00146484375
17391.46 | 3.647006 | -5.000118 | 3.964803 | 2.022497 | 15.22801 | 7.828568 | -0.001340357
17391.6 | 3.705882 | 0 | 3.964803 | 2.022502 | 15.22801 | 7.828585 | 0.05696106
17391.7 | 3.706922 | 0 | 3.964803 | 2.022502 | 15.22801 | 7.828585 | 0.05804009
17391.8 | 3.70814 | 0 | 3.964803 | 2.022502 | 15.22801 | 7.828585 | 0.05913542
17391.9 | 3.708812 | 0 | 3.964803 | 2.022502 | 15.22801 | 7.828585 | 0.06021228
17392 | 3.70954 | 0 | 3.964803 | 2.022502 | 15.22801 | 7.828585 | 0.06130653
17392.1 | 3.710187 | 0 | 3.964803 | 2.022502 | 15.22801 | 7.828585 | 0.06238556
17392.2 | 3.710597 | 0 | 3.964803 | 2.022502 | 15.22801 | 7.828585 | 0.05642759
17392.3 | 3.711234 | 0 | 3.964803 | 2.022502 | 15.22801 | 7.828585 | 0.05069742
17392.4 | 3.711455 | 0 | 3.964803 | 2.022502 | 15.22801 | 7.828585 | 0.04482707
17392.5 | 3.711949 | 0 | 3.964803 | 2.022502 | 15.22801 | 7.828585 | 0.0389976
17392.6 | 3.712356 | 0 | 3.964803 | 2.022502 | 15.22801 | 7.828585 | 0.03312725
17392.7 | 3.712529 | 0 | 3.964803 | 2.022502 | 15.22801 | 7.828585 | 0.02731531
17392.8 | 3.713044 | 0 | 3.964803 | 2.022502 | 15.22801 | 7.828585 | 0.02147416
17392.9 | 3.713174 | 0 | 3.964803 | 2.022502 | 15.22801 | 7.828585 | 0.01561549
17393 | 3.713635 | 0 | 3.964803 | 2.022502 | 15.22801 | 7.828585 | 0.009815227
17393.1 | 3.713717 | 0 | 3.964803 | 2.022502 | 15.22801 | 7.828585 | 0.003921509
17393.2 | 3.713958 | 0 | 3.964803 | 2.022502 | 15.22801 | 7.828585 | 0.005588842
17393.3 | 3.714353 | 0 | 3.964803 | 2.022502 | 15.22801 | 7.828585 | 0.007284806
17393.4 | 3.71445 | 0 | 3.964803 | 2.022502 | 15.22801 | 7.828585 | 0.008955508
17393.5 | 3.714744 | 0 | 3.964803 | 2.022502 | 15.22801 | 7.828585 | 0.01065652
17393.5 | 3.714744 | 0 | 3.964803 | 2.022502 | 15.22801 | 7.828585 | 0.01066158
17394.55 | 3.742917 | 1.999824 | 3.965356 | 2.022502 | 15.23009 | 7.828585 | 0.02823257
17395.55 | 3.745982 | 1.999809 | 3.965912 | 2.022502 | 15.23217 | 7.828585 | 0.003070831
17396.55 | 3.748157 | 1.999862 | 3.966469 | 2.022502 | 15.23425 | 7.828585 | 0.00236702
17397.55 | 3.750133 | 1.999846 | 3.967023 | 2.022502 | 15.23633 | 7.828585 | 0.001848221
17397.55 | 3.750102 | 1.999846 | 3.967023 | 2.022502 | 15.23633 | 7.828585 | 0.001783557
17397.68732 | 3.726743 | 0 | 3.967024 | 2.022502 | 15.23633 | 7.828585 | -0.02099419
17397.78652 | 3.7261 | 0 | 3.967024 | 2.022502 | 15.23633 | 7.828585 | -0.02156981
17397.88682 | 3.726039 | 0 | 3.967024 | 2.022502 | 15.23633 | 7.828585 | -0.02215182
17397.98602 | 3.725837 | 0 | 3.967024 | 2.022502 | 15.23633 | 7.828585 | -0.02272745
17398.08702 | 3.725451 | 0 | 3.967024 | 2.022502 | 15.23633 | 7.828585 | -0.02331352
17398.18622 | 3.725459 | 0 | 3.967024 | 2.022502 | 15.23633 | 7.828585 | -0.02107773
17398.28682 | 3.725244 | 0 | 3.967024 | 2.022502 | 15.23633 | 7.828585 | -0.01881038
17398.38592 | 3.725364 | 0 | 3.967024 | 2.022502 | 15.23633 | 7.828585 | -0.01657683
17398.48692 | 3.725146 | 0 | 3.967024 | 2.022502 | 15.23633 | 7.828585 | -0.01430047
17398.58682 | 3.725043 | 0 | 3.967024 | 2.022502 | 15.23633 | 7.828585 | -0.01204889
17398.68612 | 3.725188 | 0 | 3.967024 | 2.022502 | 15.23633 | 7.828585 | -0.009810844
17398.78652 | 3.724975 | 0 | 3.967024 | 2.022502 | 15.23633 | 7.828585 | -0.007548002
17398.88702 | 3.725177 | 0 | 3.967024 | 2.022502 | 15.23633 | 7.828585 | -0.005282906
17398.98612 | 3.724916 | 0 | 3.967024 | 2.022502 | 15.23633 | 7.828585 | -0.003049363
17399.08672 | 3.724954 | 0 | 3.967024 | 2.022502 | 15.23633 | 7.828585 | -0.0007820129
17399.18602 | 3.725028 | 0 | 3.967024 | 2.022502 | 15.23633 | 7.828585 | -0.0007813247
17399.28612 | 3.724872 | 0 | 3.967024 | 2.022502 | 15.23633 | 7.828585 | -0.0007806309
17399.38702 | 3.72502 | 0 | 3.967024 | 2.022502 | 15.23633 | 7.828585 | -0.0007799316
17399.48622 | 3.724938 | 0 | 3.967024 | 2.022502 | 15.23633 | 7.828585 | -0.0007792441
17399.58692 | 3.724837 | 0 | 3.967024 | 2.022502 | 15.23633 | 7.828585 | -0.0007785462
17399.58712 | 3.724837 | 0 | 3.967024 | 2.022502 | 15.23633 | 7.828585 | -0.0007785448
17459.63 | 3.631063 | -4.000034 | 3.967024 | 2.089163 | 15.23633 | 8.071625 | -0.0003623962
17519.63 | 3.611751 | -3.999974 | 3.967024 | 2.155829 | 15.23633 | 8.313025 | -0.000289917
17579.63 | 3.59476 | -3.999909 | 3.967024 | 2.222494 | 15.23633 | 8.55322 | -0.0001811981
17639.63 | 3.578671 | -3.999878 | 3.967024 | 2.289161 | 15.23633 | 8.792331 | -0.0003147125
17699.63 | 3.56364 | -3.99992 | 3.967024 | 2.355827 | 15.23633 | 9.03041 | -0.0003528595
17748.63 | 3.551986 | -3.999862 | 3.967024 | 2.41027 | 15.23633 | 9.22411 | -0.0002234911
17808.68 | 3.633468 | 0 | 3.967024 | 2.410282 | 15.23633 | 9.22415 | -6.494741e-05
17868.68 | 3.638982 | 0 | 3.967024 | 2.410282 | 15.23633 | 9.22415 | 9.346008e-05
17928.68 | 3.6422 | 0 | 3.967024 | 2.410282 | 15.23633 | 9.22415 | -5.531311e-05
17988.68 | 3.644467 | 0 | 3.967024 | 2.410282 | 15.23633 | 9.22415 | 9.536743e-06
18048.68 | 3.64607 | 0 | 3.967024 | 2.410282 | 15.23633 | 9.22415 | 3.433228e-05
18108.68 | 3.647151 | 0 | 3.967024 | 2.410282 | 15.23633 | 9.22415 | 9.536743e-05
18168.68 | 3.647769 | 0 | 3.967024 | 2.410282 | 15.23633 | 9.22415 | 3.433228e-05
18228.68 | 3.648339 | 0 | 3.967024 | 2.410282 | 15.23633 | 9.22415 | -3.623962e-05
18288.68 | 3.648898 | 0 | 3.967024 | 2.410282 | 15.23633 | 9.22415 | 6.484985e-05
18348.68 | 3.649381 | 0 | 3.967024 | 2.410282 | 15.23633 | 9.22415 | -5.722046e-06
18408.68 | 3.649737 | 0 | 3.967024 | 2.410282 | 15.23633 | 9.22415 | -2.670288e-05
18468.68 | 3.649842 | 0 | 3.967024 | 2.410282 | 15.23633 | 9.22415 | 0
18528.68 | 3.650071 | 0 | 3.967024 | 2.410282 | 15.23633 | 9.22415 | 7.629395e-06
18588.68 | 3.650344 | 0 | 3.967024 | 2.410282 | 15.23633 | 9.22415 | 0
18648.68 | 3.650596 | 0 | 3.967024 | 2.410282 | 15.23633 | 9.22415 | -9.536743e-06
18708.68 | 3.650741 | 0 | 3.967024 | 2.410282 | 15.23633 | 9.22415 | 2.098083e-05
18768.68 | 3.650748 | 0 | 3.967024 | 2.410282 | 15.23633 | 9.22415 | 3.433228e-05
18828.68 | 3.650842 | 0 | 3.967024 | 2.410282 | 15.23633 | 9.22415 | -0.000125885
18888.68 | 3.651118 | 0 | 3.967024 | 2.410282 | 15.23633 | 9.22415 | -7.43866e-05
18948.68 | 3.651282 | 0 | 3.967024 | 2.410282 | 15.23633 | 9.22415 | 0.0001010895
19008.68 | 3.65128 | 0 | 3.967024 | 2.410282 | 15.23633 | 9.22415 | 4.005432e-05
19068.68 | 3.65128 | 0 | 3.967024 | 2.410282 | 15.23633 | 9.22415 | -1.907349e-05
19128.68 | 3.651427 | 0 | 3.967024 | 2.410282 | 15.23633 | 9.22415 | -4.768372e-05
19188.68 | 3.651671 | 0 | 3.967024 | 2.410282 | 15.23633 | 9.22415 | 0.0002384186
19248.68 | 3.6517 | 0 | 3.967024 | 2.410282 | 15.23633 | 9.22415 | 5.912781e-05
19308.68 | 3.651732 | 0 | 3.967024 | 2.410282 | 15.23633 | 9.22415 | -0.0001220703125
19368.68 | 3.651704 | 0 | 3.967024 | 2.410282 | 15.23633 | 9.22415 | -4.005432e-05
19428.68 | 3.651755 | 0 | 3.967024 | 2.410282 | 15.23633 | 9.22415 | -5.722046e-06
19488.68 | 3.651975 | 0 | 3.967024 | 2.410282 | 15.23633 | 9.22415 | -1.144409e-05
19548.68 | 3.652011 | 0 | 3.967024 | 2.410282 | 15.23633 | 9.22415 | 7.43866e-05
19548.68 | 3.652011 | 0 | 3.967024 | 2.410282 | 15.23633 | 9.22415 | 5.535749e-05
19549.73 | 3.585938 | -5.000308 | 3.967024 | 2.411662 | 15.23633 | 9.229103 | -0.06616592
19550.73 | 3.58195 | -5.000296 | 3.967024 | 2.413052 | 15.23633 | 9.234085 | -0.004072189
19551.73 | 3.578959 | -5.000149 | 3.967024 | 2.414442 | 15.23633 | 9.239061 | -0.003015518
19552.73 | 3.576522 | -5.000147 | 3.967024 | 2.415829 | 15.23633 | 9.244023 | -0.00258255
19553.73 | 3.574395 | -5.000099 | 3.967024 | 2.417217 | 15.23633 | 9.248988 | -0.002126694
19554.73 | 3.572421 | -5.000229 | 3.967024 | 2.418607 | 15.23633 | 9.253955 | -0.001998901
19555.73 | 3.570643 | -5.000349 | 3.967024 | 2.419999 | 15.23633 | 9.258924 | -0.001888275
19556.73 | 3.568845 | -5.000414 | 3.967024 | 2.421387 | 15.23633 | 9.263879 | -0.001756668
19557.73 | 3.567245 | -5.00018 | 3.967024 | 2.422778 | 15.23633 | 9.268842 | -0.001558304
19558.73 | 3.565934 | -5.000332 | 3.967024 | 2.424167 | 15.23633 | 9.273795 | -0.001379013
19558.73 | 3.565923 | -5.000336 | 3.967024 | 2.424167 | 15.23633 | 9.273795 | -0.001304804
19558.96 | 3.62515 | 0 | 3.967024 | 2.424258 | 15.23633 | 9.274123 | 0.05766678
19559.06 | 3.626132 | 0 | 3.967024 | 2.424258 | 15.23633 | 9.274123 | 0.05864525
19559.16 | 3.627122 | 0 | 3.967024 | 2.424258 | 15.23633 | 9.274123 | 0.0533056
19559.26 | 3.627946 | 0 | 3.967024 | 2.424258 | 15.23633 | 9.274123 | 0.04806649
19559.36 | 3.628398 | 0 | 3.967024 | 2.424258 | 15.23633 | 9.274123 | 0.04272155
19559.46 | 3.629149 | 0 | 3.967024 | 2.424258 | 15.23633 | 9.274123 | 0.03747186
19559.56 | 3.629552 | 0 | 3.967024 | 2.424258 | 15.23633 | 9.274123 | 0.03211633
19559.66 | 3.630069 | 0 | 3.967024 | 2.424258 | 15.23633 | 9.274123 | 0.02688252
19559.76 | 3.630479 | 0 | 3.967024 | 2.424258 | 15.23633 | 9.274123 | 0.02154815
19559.86 | 3.630704 | 0 | 3.967024 | 2.424258 | 15.23633 | 9.274123 | 0.01629847
19559.96 | 3.631232 | 0 | 3.967024 | 2.424258 | 15.23633 | 9.274123 | 0.01097998
19560.06 | 3.631291 | 0 | 3.967024 | 2.424258 | 15.23633 | 9.274123 | 0.005714417
19560.16 | 3.631877 | 0 | 3.967024 | 2.424258 | 15.23633 | 9.274123 | 0.006935638
19560.26 | 3.632041 | 0 | 3.967024 | 2.424258 | 15.23633 | 9.274123 | 0.008138669
19560.36 | 3.632241 | 0 | 3.967024 | 2.424258 | 15.23633 | 9.274123 | 0.009361104
19560.46 | 3.632636 | 0 | 3.967024 | 2.424258 | 15.23633 | 9.274123 | 0.01056535
19560.56 | 3.632689 | 0 | 3.967024 | 2.424258 | 15.23633 | 9.274123 | 0.01178536
19560.66 | 3.63308 | 0 | 3.967024 | 2.424258 | 15.23633 | 9.274123 | 0.01298839
19560.76 | 3.633168 | 0 | 3.967024 | 2.424258 | 15.23633 | 9.274123 | 0.01420233
19560.86 | 3.633323 | 0 | 3.967024 | 2.424258 | 15.23633 | 9.274123 | 0.01542477
19560.86 | 3.633336 | 0 | 3.967024 | 2.424258 | 15.23633 | 9.274123 | 0.01542841
19561.91 | 3.661519 | 1.999749 | 3.967578 | 2.424258 | 15.23836 | 9.274123 | 0.02807236
19562.91 | 3.664338 | 1.999811 | 3.968134 | 2.424258 | 15.2404 | 9.274123 | 0.002906799
19563.91 | 3.666488 | 1.999842 | 3.96869 | 2.424258 | 15.24244 | 9.274123 | 0.002140045
19564.91 | 3.668014 | 1.999893 | 3.969245 | 2.424258 | 15.24447 | 9.274123 | 0.001455307
19564.91 | 3.668025 | 1.999893 | 3.969245 | 2.424258 | 15.24447 | 9.274123 | 0.001390127
19565.05 | 3.644359 | 0 | 3.969246 | 2.424258 | 15.24448 | 9.274123 | -0.02134132
19565.15 | 3.644732 | 0 | 3.969246 | 2.424258 | 15.24448 | 9.274123 | -0.01936627
19565.25 | 3.644288 | 0 | 3.969246 | 2.424258 | 15.24448 | 9.274123 | -0.01742063
19565.35 | 3.644145 | 0 | 3.969246 | 2.424258 | 15.24448 | 9.274123 | -0.01544165
19565.45 | 3.643926 | 0 | 3.969246 | 2.424258 | 15.24448 | 9.274123 | -0.01349798
19565.55 | 3.643847 | 0 | 3.969246 | 2.424258 | 15.24448 | 9.274123 | -0.011519
19565.65 | 3.643796 | 0 | 3.969246 | 2.424258 | 15.24448 | 9.274123 | -0.009575326
19565.75 | 3.643582 | 0 | 3.969246 | 2.424258 | 15.24448 | 9.274123 | -0.007598308
19565.85 | 3.643655 | 0 | 3.969246 | 2.424258 | 15.24448 | 9.274123 | -0.005650711
19565.95 | 3.64346 | 0 | 3.969246 | 2.424258 | 15.24448 | 9.274123 | -0.003699191
19566.05 | 3.643567 | 0 | 3.969246 | 2.424258 | 15.24448 | 9.274123 | -0.001728058
19566.15 | 3.643462 | 0 | 3.969246 | 2.424258 | 15.24448 | 9.274123 | -0.001725806
19566.25 | 3.643399 | 0 | 3.969246 | 2.424258 | 15.24448 | 9.274123 | -0.001723525
19566.35 | 3.643476 | 0 | 3.969246 | 2.424258 | 15.24448 | 9.274123 | -0.001721291
19566.45 | 3.64327 | 0 | 3.969246 | 2.424258 | 15.24448 | 9.274123 | -0.001719016
19566.55 | 3.643424 | 0 | 3.969246 | 2.424258 | 15.24448 | 9.274123 | -0.001716775
19566.65 | 3.643374 | 0 | 3.969246 | 2.424258 | 15.24448 | 9.274123 | -0.001714501
19566.75 | 3.643243 | 0 | 3.969246 | 2.424258 | 15.24448 | 9.274123 | -0.001712253
19566.85 | 3.643443 | 0 | 3.969246 | 2.424258 | 15.24448 | 9.274123 | -0.00170999
19566.95 | 3.643212 | 0 | 3.969246 | 2.424258 | 15.24448 | 9.274123 | -0.001707747
19566.95 | 3.643212 | 0 | 3.969246 | 2.424258 | 15.24448 | 9.274123 | -0.00170774
19626.99 | 3.548697 | -3.999897 | 3.969246 | 2.490916 | 15.24448 | 9.511706 | -0.0003528595
19686.99 | 3.529 | -4.000071 | 3.969246 | 2.557584 | 15.24448 | 9.747603 | -0.0002555847
19746.99 | 3.51311 | -4.000125 | 3.969246 | 2.624249 | 15.24448 | 9.982323 | -0.0002288818
19806.99 | 3.497964 | -3.999948 | 3.969246 | 2.690916 | 15.24448 | 10.21602 | -0.0002307892
19866.99 | 3.48281 | -3.999968 | 3.969246 | 2.757582 | 15.24448 | 10.44871 | -0.0003128052
19915.99 | 3.470353 | -4.000019 | 3.969246 | 2.812026 | 15.24448 | 10.638 | -0.0002044435
19976.04194 | 3.551019 | 0 | 3.969246 | 2.812041 | 15.24448 | 10.63805 | -7.165143e-05
20036.04324 | 3.557269 | 0 | 3.969246 | 2.812041 | 15.24448 | 10.63805 | 6.103515625e-05
20096.04314 | 3.560472 | 0 | 3.969246 | 2.812041 | 15.24448 | 10.63805 | 1.907349e-05
20156.04314 | 3.562381 | 0 | 3.969246 | 2.812041 | 15.24448 | 10.63805 | 2.861023e-05
20216.04334 | 3.563663 | 0 | 3.969246 | 2.812041 | 15.24448 | 10.63805 | -3.814697e-06
20276.04344 | 3.564822 | 0 | 3.969246 | 2.812041 | 15.24448 | 10.63805 | 2.670288e-05
20336.04314 | 3.565455 | 0 | 3.969246 | 2.812041 | 15.24448 | 10.63805 | 0.0005588531
20396.04234 | 3.565904 | 0 | 3.969246 | 2.812041 | 15.24448 | 10.63805 | 8.583069e-05
20456.04234 | 3.566213 | 0 | 3.969246 | 2.812041 | 15.24448 | 10.63805 | 1.144409e-05
20516.04234 | 3.566577 | 0 | 3.969246 | 2.812041 | 15.24448 | 10.63805 | 4.005432e-05
20576.04274 | 3.566976 | 0 | 3.969246 | 2.812041 | 15.24448 | 10.63805 | -1.335144e-05
20636.04244 | 3.56714 | 0 | 3.969246 | 2.812041 | 15.24448 | 10.63805 | -3.051758e-05
20696.04324 | 3.567143 | 0 | 3.969246 | 2.812041 | 15.24448 | 10.63805 | -0.0001029968
20756.04224 | 3.567292 | 0 | 3.969246 | 2.812041 | 15.24448 | 10.63805 | -6.484985e-05
20816.04234 | 3.567609 | 0 | 3.969246 | 2.812041 | 15.24448 | 10.63805 | 4.196167e-05
20876.04234 | 3.567615 | 0 | 3.969246 | 2.812041 | 15.24448 | 10.63805 | -8.964539e-05
20936.04314 | 3.567754 | 0 | 3.969246 | 2.812041 | 15.24448 | 10.63805 | 4.196167e-05
20996.04314 | 3.567643 | 0 | 3.969246 | 2.812041 | 15.24448 | 10.63805 | -9.155273e-05
21056.04234 | 3.56776 | 0 | 3.969246 | 2.812041 | 15.24448 | 10.63805 | -8.201599e-05
21116.04254 | 3.567897 | 0 | 3.969246 | 2.812041 | 15.24448 | 10.63805 | -5.340576e-05
21176.04234 | 3.568076 | 0 | 3.969246 | 2.812041 | 15.24448 | 10.63805 | 8.010864e-05
21236.04224 | 3.56803 | 0 | 3.969246 | 2.812041 | 15.24448 | 10.63805 | 2.288818e-05
21296.04224 | 3.567931 | 0 | 3.969246 | 2.812041 | 15.24448 | 10.63805 | -0.000125885
21356.04314 | 3.567946 | 0 | 3.969246 | 2.812041 | 15.24448 | 10.63805 | -4.005432e-05
21416.04324 | 3.568145 | 0 | 3.969246 | 2.812041 | 15.24448 | 10.63805 | -5.912781e-05
21476.04304 | 3.568131 | 0 | 3.969246 | 2.812041 | 15.24448 | 10.63805 | -8.773804e-05
21536.04224 | 3.568091 | 0 | 3.969246 | 2.812041 | 15.24448 | 10.63805 | 4.959106e-05
21596.04234 | 3.568084 | 0 | 3.969246 | 2.812041 | 15.24448 | 10.63805 | 6.484985e-05
21656.04214 | 3.568189 | 0 | 3.969246 | 2.812041 | 15.24448 | 10.63805 | -0.0001068115
21716.04304 | 3.568316 | 0 | 3.969246 | 2.812041 | 15.24448 | 10.63805 | 9.536743e-06
21716.04334 | 3.568316 | 0 | 3.969246 | 2.812041 | 15.24448 | 10.63805 | -9.466568e-06
21717.09 | 3.501845 | -5.000316 | 3.969246 | 2.81343 | 15.24448 | 10.64292 | -0.06610298
21718.09 | 3.497729 | -5.000371 | 3.969246 | 2.81482 | 15.24448 | 10.64778 | -0.004226685
21719.09 | 3.494727 | -5.000297 | 3.969246 | 2.816207 | 15.24448 | 10.65263 | -0.003093719
21720.09 | 3.492209 | -5.000255 | 3.969246 | 2.817596 | 15.24448 | 10.65748 | -0.002571106
21721.09 | 3.490005 | -5.000266 | 3.969246 | 2.818986 | 15.24448 | 10.66234 | -0.00223732
21722.09 | 3.487994 | -5.000248 | 3.969246 | 2.820374 | 15.24448 | 10.66718 | -0.002010345
21723.09 | 3.486081 | -5.000285 | 3.969246 | 2.821763 | 15.24448 | 10.67202 | -0.001913071
21724.09 | 3.484406 | -5.000358 | 3.969246 | 2.823153 | 15.24448 | 10.67687 | -0.001802444
21725.09 | 3.482778 | -5.000412 | 3.969246 | 2.824542 | 15.24448 | 10.6817 | -0.001764297
21726.09 | 3.481193 | -5.000345 | 3.969246 | 2.825929 | 15.24448 | 10.68653 | -0.001659393
21726.09 | 3.481193 | -5.000345 | 3.969246 | 2.825929 | 15.24448 | 10.68653 | -0.00153289
21726.22698 | 3.540368 | 0 | 3.969246 | 2.825936 | 15.24448 | 10.68656 | 0.05767059
21726.32708 | 3.541814 | 0 | 3.969246 | 2.825936 | 15.24448 | 10.68656 | 0.05850662
21726.42608 | 3.542602 | 0 | 3.969246 | 2.825936 | 15.24448 | 10.68656 | 0.05933347
21726.52698 | 3.543254 | 0 | 3.969246 | 2.825936 | 15.24448 | 10.68656 | 0.06017618
21726.62648 | 3.544112 | 0 | 3.969246 | 2.825936 | 15.24448 | 10.68656 | 0.0610072
21726.72708 | 3.544555 | 0 | 3.969246 | 2.825936 | 15.24448 | 10.68656 | 0.06184741
21726.82628 | 3.545121 | 0 | 3.969246 | 2.825936 | 15.24448 | 10.68656 | 0.06267592
21726.92708 | 3.545491 | 0 | 3.969246 | 2.825936 | 15.24448 | 10.68656 | 0.0635178
21727.02628 | 3.545806 | 0 | 3.969246 | 2.825936 | 15.24448 | 10.68656 | 0.06434631
21727.12698 | 3.546409 | 0 | 3.969246 | 2.825936 | 15.24448 | 10.68656 | 0.05817126
21727.22618 | 3.546565 | 0 | 3.969246 | 2.825936 | 15.24448 | 10.68656 | 0.05208819
21727.32708 | 3.547034 | 0 | 3.969246 | 2.825936 | 15.24448 | 10.68656 | 0.04590088
21727.42628 | 3.547154 | 0 | 3.969246 | 2.825936 | 15.24448 | 10.68656 | 0.03981781
21727.52708 | 3.547397 | 0 | 3.969246 | 2.825936 | 15.24448 | 10.68656 | 0.03363663
21727.62618 | 3.547929 | 0 | 3.969246 | 2.825936 | 15.24448 | 10.68656 | 0.02755969
21727.72718 | 3.547984 | 0 | 3.969246 | 2.825936 | 15.24448 | 10.68656 | 0.02136624
21727.82618 | 3.548369 | 0 | 3.969246 | 2.825936 | 15.24448 | 10.68656 | 0.01529544
21727.92718 | 3.548402 | 0 | 3.969246 | 2.825936 | 15.24448 | 10.68656 | 0.009101992
21728.02628 | 3.54861 | 0 | 3.969246 | 2.825936 | 15.24448 | 10.68656 | 0.003025055
21728.12688 | 3.548965 | 0 | 3.969246 | 2.825936 | 15.24448 | 10.68656 | 0.005251156
21728.12728 | 3.548965 | 0 | 3.969246 | 2.825936 | 15.24448 | 10.68656 | 0.005260008
21729.17 | 3.577386 | 1.999794 | 3.969799 | 2.825936 | 15.24645 | 10.68656 | 0.02835083
21730.17 | 3.580258 | 1.999812 | 3.970353 | 2.825936 | 15.24844 | 10.68656 | 0.003002167
21731.17 | 3.582376 | 1.999845 | 3.970909 | 2.825936 | 15.25043 | 10.68656 | 0.002229691
21732.17 | 3.584256 | 1.999827 | 3.971464 | 2.825936 | 15.25242 | 10.68656 | 0.001832962
21732.17 | 3.584256 | 1.999827 | 3.971464 | 2.825936 | 15.25242 | 10.68656 | 0.001765804
21732.31 | 3.560584 | 0 | 3.971467 | 2.825936 | 15.25243 | 10.68656 | -0.02180672
21732.41 | 3.560054 | 0 | 3.971467 | 2.825936 | 15.25243 | 10.68656 | -0.02218683
21732.51 | 3.560004 | 0 | 3.971467 | 2.825936 | 15.25243 | 10.68656 | -0.02257385
21732.61 | 3.559552 | 0 | 3.971467 | 2.825936 | 15.25243 | 10.68656 | -0.02295435
21732.71 | 3.559569 | 0 | 3.971467 | 2.825936 | 15.25243 | 10.68656 | -0.02334099
21732.81 | 3.559394 | 0 | 3.971467 | 2.825936 | 15.25243 | 10.68656 | -0.02372149
21732.91 | 3.559197 | 0 | 3.971467 | 2.825936 | 15.25243 | 10.68656 | -0.02410352
21733.01 | 3.559295 | 0 | 3.971467 | 2.825936 | 15.25243 | 10.68656 | -0.02448862
21733.11 | 3.559064 | 0 | 3.971467 | 2.825936 | 15.25243 | 10.68656 | -0.02487564
21733.21 | 3.559167 | 0 | 3.971467 | 2.825936 | 15.25243 | 10.68656 | -0.02242388
21733.31 | 3.559016 | 0 | 3.971467 | 2.825936 | 15.25243 | 10.68656 | -0.01999419
21733.41 | 3.558936 | 0 | 3.971467 | 2.825936 | 15.25243 | 10.68656 | -0.01755468
21733.51 | 3.55906 | 0 | 3.971467 | 2.825936 | 15.25243 | 10.68656 | -0.01507105
21733.61 | 3.558866 | 0 | 3.971467 | 2.825936 | 15.25243 | 10.68656 | -0.0126389
21733.71 | 3.558999 | 0 | 3.971467 | 2.825936 | 15.25243 | 10.68656 | -0.01017243
21733.81 | 3.558854 | 0 | 3.971467 | 2.825936 | 15.25243 | 10.68656 | -0.007737836
21733.91 | 3.558812 | 0 | 3.971467 | 2.825936 | 15.25243 | 10.68656 | -0.005266461
21734.01 | 3.558993 | 0 | 3.971467 | 2.825936 | 15.25243 | 10.68656 | -0.002836767
21734.11 | 3.558774 | 0 | 3.971467 | 2.825936 | 15.25243 | 10.68656 | -0.0003604889
21734.21 | 3.558946 | 0 | 3.971467 | 2.825936 | 15.25243 | 10.68656 | -0.0003606183
21734.21 | 3.558946 | 0 | 3.971467 | 2.825936 | 15.25243 | 10.68656 | -0.0003606202
21794.25644 | 3.461106 | -3.999825 | 3.971467 | 2.892597 | 15.25243 | 10.9184 | -0.0004386902
21854.25764 | 3.439971 | -4.000041 | 3.971467 | 2.959267 | 15.25243 | 11.1484 | -0.0003623962
21914.25754 | 3.422849 | -3.999997 | 3.971467 | 3.025931 | 15.25243 | 11.37714 | -0.0003166199
21974.25634 | 3.406951 | -4.000082 | 3.971467 | 3.092598 | 15.25243 | 11.6048 | -0.0002689362
22034.25664 | 3.390286 | -3.999941 | 3.971467 | 3.159265 | 15.25243 | 11.83138 | -0.0002574921
22083.25774 | 3.375379 | -3.999991 | 3.971467 | 3.21371 | 15.25243 | 12.01557 | -0.0001684807
22143.30772 | 3.456147 | 0 | 3.971467 | 3.213721 | 15.25243 | 12.0156 | -5.939996e-05
22203.30772 | 3.458917 | 0 | 3.971467 | 3.213721 | 15.25243 | 12.0156 | 4.959106e-05
22263.30842 | 3.459901 | 0 | 3.971467 | 3.213721 | 15.25243 | 12.0156 | -1.907349e-05
22323.30802 | 3.460599 | 0 | 3.971467 | 3.213721 | 15.25243 | 12.0156 | -5.722046e-06
22383.30852 | 3.461024 | 0 | 3.971467 | 3.213721 | 15.25243 | 12.0156 | -5.912781e-05
22443.30772 | 3.461156 | 0 | 3.971467 | 3.213721 | 15.25243 | 12.0156 | -1.335144e-05
22503.30732 | 3.461316 | 0 | 3.971467 | 3.213721 | 15.25243 | 12.0156 | 5.722046e-06
22563.30862 | 3.461686 | 0 | 3.971467 | 3.213721 | 15.25243 | 12.0156 | 5.340576e-05
22623.30862 | 3.46181 | 0 | 3.971467 | 3.213721 | 15.25243 | 12.0156 | 7.629395e-05
22683.30772 | 3.461867 | 0 | 3.971467 | 3.213721 | 15.25243 | 12.0156 | 0
22743.30852 | 3.461967 | 0 | 3.971467 | 3.213721 | 15.25243 | 12.0156 | -4.768372e-05
22803.30772 | 3.462111 | 0 | 3.971467 | 3.213721 | 15.25243 | 12.0156 | 0.0001888275
22863.30772 | 3.462277 | 0 | 3.971467 | 3.213721 | 15.25243 | 12.0156 | 1.525879e-05
22923.30842 | 3.462405 | 0 | 3.971467 | 3.213721 | 15.25243 | 12.0156 | -1.525879e-05
22983.30772 | 3.462344 | 0 | 3.971467 | 3.213721 | 15.25243 | 12.0156 | 2.288818e-05
23043.30772 | 3.462382 | 0 | 3.971467 | 3.213721 | 15.25243 | 12.0156 | -4.386902e-05
23103.30812 | 3.462554 | 0 | 3.971467 | 3.213721 | 15.25243 | 12.0156 | 6.866455e-05
23163.30762 | 3.462716 | 0 | 3.971467 | 3.213721 | 15.25243 | 12.0156 | 0.0001831055
23223.30852 | 3.462617 | 0 | 3.971467 | 3.213721 | 15.25243 | 12.0156 | -5.912781e-05
23283.30782 | 3.462596 | 0 | 3.971467 | 3.213721 | 15.25243 | 12.0156 | -9.155273e-05
23343.30752 | 3.462728 | 0 | 3.971467 | 3.213721 | 15.25243 | 12.0156 | -3.242493e-05
23403.30852 | 3.462955 | 0 | 3.971467 | 3.213721 | 15.25243 | 12.0156 | 5.340576e-05
23463.30852 | 3.462941 | 0 | 3.971467 | 3.213721 | 15.25243 | 12.0156 | 2.288818e-05
23523.30772 | 3.462848 | 0 | 3.971467 | 3.213721 | 15.25243 | 12.0156 | 4.386902e-05
23583.30842 | 3.462968 | 0 | 3.971467 | 3.213721 | 15.25243 | 12.0156 | 5.912781e-05
23643.30862 | 3.463029 | 0 | 3.971467 | 3.213721 | 15.25243 | 12.0156 | 5.722046e-06
23703.30842 | 3.463145 | 0 | 3.971467 | 3.213721 | 15.25243 | 12.0156 | -2.288818e-05
23763.30762 | 3.463162 | 0 | 3.971467 | 3.213721 | 15.25243 | 12.0156 | -3.814697e-05
23823.30862 | 3.46308 | 0 | 3.971467 | 3.213721 | 15.25243 | 12.0156 | 8.392334e-05
23883.30762 | 3.463162 | 0 | 3.971467 | 3.213721 | 15.25243 | 12.0156 | -5.722046e-06
23883.30782 | 3.463162 | 0 | 3.971467 | 3.213721 | 15.25243 | 12.0156 | -1.854507e-05
23884.35 | 3.395667 | -5.00019 | 3.971467 | 3.215109 | 15.25243 | 12.02032 | -0.06698036
23885.35 | 3.391465 | -5.000154 | 3.971467 | 3.216496 | 15.25243 | 12.02503 | -0.004585266
23886.35 | 3.388242 | -5.000285 | 3.971467 | 3.217886 | 15.25243 | 12.02974 | -0.003419876
23887.35 | 3.385482 | -5.000291 | 3.971467 | 3.219273 | 15.25243 | 12.03444 | -0.002954483
23888.35 | 3.382911 | -5.000404 | 3.971467 | 3.220662 | 15.25243 | 12.03914 | -0.002660751
23889.35 | 3.380567 | -5.000268 | 3.971467 | 3.222052 | 15.25243 | 12.04384 | -0.002429962
23890.35 | 3.378547 | -5.000324 | 3.971467 | 3.223443 | 15.25243 | 12.04854 | -0.002220154
23891.35 | 3.376636 | -5.000194 | 3.971467 | 3.224832 | 15.25243 | 12.05323 | -0.002101898
23892.35 | 3.374713 | -5.000223 | 3.971467 | 3.226221 | 15.25243 | 12.05792 | -0.001972198
23893.35 | 3.372851 | -5.000284 | 3.971467 | 3.227608 | 15.25243 | 12.0626 | -0.001794815
23893.35 | 3.372851 | -5.000284 | 3.971467 | 3.227608 | 15.25243 | 12.0626 | -0.001692308
23893.59 | 3.433312 | 0 | 3.971467 | 3.227702 | 15.25243 | 12.06292 | 0.05894089
23893.69 | 3.434537 | 0 | 3.971467 | 3.227702 | 15.25243 | 12.06292 | 0.05992681
23893.79 | 3.435275 | 0 | 3.971467 | 3.227702 | 15.25243 | 12.06292 | 0.06090782
23893.89 | 3.43592 | 0 | 3.971467 | 3.227702 | 15.25243 | 12.06292 | 0.06189965
23893.99 | 3.436675 | 0 | 3.971467 | 3.227702 | 15.25243 | 12.06292 | 0.06287574
23894.09 | 3.437078 | 0 | 3.971467 | 3.227702 | 15.25243 | 12.06292 | 0.06386757
23894.19 | 3.437686 | 0 | 3.971467 | 3.227702 | 15.25243 | 12.06292 | 0.05792237
23894.29 | 3.437915 | 0 | 3.971467 | 3.227702 | 15.25243 | 12.06292 | 0.0518632
23894.39 | 3.438474 | 0 | 3.971467 | 3.227702 | 15.25243 | 12.06292 | 0.045924
23894.49 | 3.438922 | 0 | 3.971467 | 3.227702 | 15.25243 | 12.06292 | 0.03991881
23894.59 | 3.439059 | 0 | 3.971467 | 3.227702 | 15.25243 | 12.06292 | 0.03387763
23894.69 | 3.439555 | 0 | 3.971467 | 3.227702 | 15.25243 | 12.06292 | 0.02784245
23894.79 | 3.439675 | 0 | 3.971467 | 3.227702 | 15.25243 | 12.06292 | 0.02194525
23894.89 | 3.440063 | 0 | 3.971467 | 3.227702 | 15.25243 | 12.06292 | 0.01591607
23894.99 | 3.440415 | 0 | 3.971467 | 3.227702 | 15.25243 | 12.06292 | 0.009868888
23895.09 | 3.440516 | 0 | 3.971467 | 3.227702 | 15.25243 | 12.06292 | 0.003917694
23895.19 | 3.440957 | 0 | 3.971467 | 3.227702 | 15.25243 | 12.06292 | 0.005663647
23895.29 | 3.44094 | 0 | 3.971467 | 3.227702 | 15.25243 | 12.06292 | 0.007383566
23895.39 | 3.441342 | 0 | 3.971467 | 3.227702 | 15.25243 | 12.06292 | 0.009136461
23895.49 | 3.441539 | 0 | 3.971467 | 3.227702 | 15.25243 | 12.06292 | 0.01085638
23895.49 | 3.441539 | 0 | 3.971467 | 3.227702 | 15.25243 | 12.06292 | 0.01086159
23896.53 | 3.470513 | 1.999907 | 3.972022 | 3.227702 | 15.25435 | 12.06292 | 0.028965
23897.53 | 3.473662 | 1.999797 | 3.972576 | 3.227702 | 15.25628 | 12.06292 | 0.003246307
23898.53 | 3.476207 | 1.999865 | 3.973133 | 3.227702 | 15.25821 | 12.06292 | 0.002540588
23899.53 | 3.478284 | 1.999829 | 3.973689 | 3.227702 | 15.26014 | 12.06292 | 0.002044678
23899.53 | 3.478297 | 1.999833 | 3.973689 | 3.227702 | 15.26014 | 12.06292 | 0.001976343
23899.67 | 3.454181 | 0 | 3.973689 | 3.227702 | 15.26014 | 12.06292 | -0.02204323
23899.77 | 3.453897 | 0 | 3.973689 | 3.227702 | 15.26014 | 12.06292 | -0.02245833
23899.87 | 3.453765 | 0 | 3.973689 | 3.227702 | 15.26014 | 12.06292 | -0.02288097
23899.97 | 3.453412 | 0 | 3.973689 | 3.227702 | 15.26014 | 12.06292 | -0.02329566
23900.07 | 3.453452 | 0 | 3.973689 | 3.227702 | 15.26014 | 12.06292 | -0.02371788
23900.17 | 3.453164 | 0 | 3.973689 | 3.227702 | 15.26014 | 12.06292 | -0.02140573
23900.27 | 3.453153 | 0 | 3.973689 | 3.227702 | 15.26014 | 12.06292 | -0.01906331
23900.37 | 3.453235 | 0 | 3.973689 | 3.227702 | 15.26014 | 12.06292 | -0.01674883
23900.47 | 3.452985 | 0 | 3.973689 | 3.227702 | 15.26014 | 12.06292 | -0.01440176
23900.57 | 3.453156 | 0 | 3.973689 | 3.227702 | 15.26014 | 12.06292 | -0.01207331
23900.67 | 3.452895 | 0 | 3.973689 | 3.227702 | 15.26014 | 12.06292 | -0.009765813
23900.77 | 3.452895 | 0 | 3.973689 | 3.227702 | 15.26014 | 12.06292 | -0.007437364
23900.87 | 3.453012 | 0 | 3.973689 | 3.227702 | 15.26014 | 12.06292 | -0.005083302
23900.97 | 3.452828 | 0 | 3.973689 | 3.227702 | 15.26014 | 12.06292 | -0.002780466
23901.07 | 3.453038 | 0 | 3.973689 | 3.227702 | 15.26014 | 12.06292 | -0.0004310608
23901.17 | 3.452826 | 0 | 3.973689 | 3.227702 | 15.26014 | 12.06292 | -0.0004310231
23901.27 | 3.452964 | 0 | 3.973689 | 3.227702 | 15.26014 | 12.06292 | -0.0004309857
23901.37 | 3.452977 | 0 | 3.973689 | 3.227702 | 15.26014 | 12.06292 | -0.0004309477
23901.47 | 3.452821 | 0 | 3.973689 | 3.227702 | 15.26014 | 12.06292 | -0.00043091
23901.57 | 3.452998 | 0 | 3.973689 | 3.227702 | 15.26014 | 12.06292 | -0.0004308721
23901.57 | 3.452998 | 0 | 3.973689 | 3.227702 | 15.26014 | 12.06292 | -0.000430872
23961.61468 | 3.351993 | -4.00001 | 3.973689 | 3.294362 | 15.26014 | 12.28747 | -0.0004081726
24021.61518 | 3.327727 | -3.999912 | 3.973689 | 3.361029 | 15.26014 | 12.51012 | -0.0005474091
24081.61418 | 3.300405 | -3.99992 | 3.973689 | 3.427693 | 15.26014 | 12.73108 | -0.0005683899
24141.61448 | 3.264333 | -4.000087 | 3.973689 | 3.494361 | 15.26014 | 12.94999 | -0.0006999969
24201.61418 | 3.219121 | -3.999962 | 3.973689 | 3.561026 | 15.26014 | 13.16618 | -0.0008621216
24250.61538 | 3.172334 | -3.999974 | 3.973689 | 3.615473 | 15.26014 | 13.34021 | -0.0005945342
24310.66606 | 3.267877 | 0 | 3.973689 | 3.615484 | 15.26014 | 13.34025 | -0.00026661
24370.66516 | 3.273507 | 0 | 3.973689 | 3.615484 | 15.26014 | 13.34025 | 6.103515625e-05
24430.66596 | 3.276536 | 0 | 3.973689 | 3.615484 | 15.26014 | 13.34025 | 0.000120163
24490.66586 | 3.278373 | 0 | 3.973689 | 3.615484 | 15.26014 | 13.34025 | 3.814697e-06
24550.66516 | 3.27966 | 0 | 3.973689 | 3.615484 | 15.26014 | 13.34025 | 4.386902e-05
24610.66506 | 3.280662 | 0 | 3.973689 | 3.615484 | 15.26014 | 13.34025 | -5.340576e-05
24670.66596 | 3.281579 | 0 | 3.973689 | 3.615484 | 15.26014 | 13.34025 | 7.247925e-05
24730.66606 | 3.282578 | 0 | 3.973689 | 3.615484 | 15.26014 | 13.34025 | -1.335144e-05
24790.66596 | 3.28329 | 0 | 3.973689 | 3.615484 | 15.26014 | 13.34025 | 4.196167e-05
24850.66496 | 3.283732 | 0 | 3.973689 | 3.615484 | 15.26014 | 13.34025 | 3.242493e-05
24910.66586 | 3.284318 | 0 | 3.973689 | 3.615484 | 15.26014 | 13.34025 | -2.670288e-05
24970.66506 | 3.284844 | 0 | 3.973689 | 3.615484 | 15.26014 | 13.34025 | -2.098083e-05
25030.66576 | 3.285438 | 0 | 3.973689 | 3.615484 | 15.26014 | 13.34025 | 2.288818e-05
25090.66616 | 3.285785 | 0 | 3.973689 | 3.615484 | 15.26014 | 13.34025 | -4.196167e-05
25150.66586 | 3.286153 | 0 | 3.973689 | 3.615484 | 15.26014 | 13.34025 | 2.670288e-05
25210.66596 | 3.286563 | 0 | 3.973689 | 3.615484 | 15.26014 | 13.34025 | -2.479553e-05
25270.66586 | 3.287059 | 0 | 3.973689 | 3.615484 | 15.26014 | 13.34025 | -1.716614e-05
25330.66606 | 3.287358 | 0 | 3.973689 | 3.615484 | 15.26014 | 13.34025 | 7.629395e-05
25390.66586 | 3.287534 | 0 | 3.973689 | 3.615484 | 15.26014 | 13.34025 | 5.149841e-05
25450.66596 | 3.287848 | 0 | 3.973689 | 3.615484 | 15.26014 | 13.34025 | -1.144409e-05
25510.66586 | 3.288196 | 0 | 3.973689 | 3.615484 | 15.26014 | 13.34025 | 6.484985e-05
25570.66586 | 3.28855 | 0 | 3.973689 | 3.615484 | 15.26014 | 13.34025 | 8.392334e-05
25630.66506 | 3.288817 | 0 | 3.973689 | 3.615484 | 15.26014 | 13.34025 | -5.149841e-05
25690.66596 | 3.288918 | 0 | 3.973689 | 3.615484 | 15.26014 | 13.34025 | 9.536743e-06
25750.66596 | 3.289273 | 0 | 3.973689 | 3.615484 | 15.26014 | 13.34025 | 9.918213e-05
25810.66526 | 3.289681 | 0 | 3.973689 | 3.615484 | 15.26014 | 13.34025 | 0.0001449585
25870.66586 | 3.289842 | 0 | 3.973689 | 3.615484 | 15.26014 | 13.34025 | -3.242493e-05
25930.66536 | 3.290021 | 0 | 3.973689 | 3.615484 | 15.26014 | 13.34025 | -5.722046e-06
25990.66556 | 3.290111 | 0 | 3.973689 | 3.615484 | 15.26014 | 13.34025 | -2.288818e-05
26050.66606 | 3.290368 | 0 | 3.973689 | 3.615484 | 15.26014 | 13.34025 | 0.0001659393
26050.66626 | 3.29036 | 0 | 3.973689 | 3.615484 | 15.26014 | 13.34025 | 0.0001514865
26051.71 | 3.215064 | -5.000314 | 3.973689 | 3.61687 | 15.26014 | 13.34471 | -0.07518387
26052.71 | 3.208261 | -5.000349 | 3.973689 | 3.618258 | 15.26014 | 13.34917 | -0.006967545
26053.71 | 3.202777 | -5.000123 | 3.973689 | 3.619647 | 15.26014 | 13.35362 | -0.005649567
26054.71 | 3.197677 | -5.000306 | 3.973689 | 3.621039 | 15.26014 | 13.35808 | -0.005161285
26055.71 | 3.193126 | -5.000325 | 3.973689 | 3.622427 | 15.26014 | 13.36252 | -0.004678726
26056.71 | 3.188777 | -5.000345 | 3.973689 | 3.623815 | 15.26014 | 13.36694 | -0.004404068
26057.71 | 3.184745 | -5.000332 | 3.973689 | 3.625205 | 15.26014 | 13.37137 | -0.00403595
26058.71 | 3.180863 | -5.000375 | 3.973689 | 3.626593 | 15.26014 | 13.37579 | -0.003955841
26059.71 | 3.177154 | -5.00028 | 3.973689 | 3.627982 | 15.26014 | 13.38021 | -0.003725052
26060.71 | 3.173463 | -5.000173 | 3.973689 | 3.629371 | 15.26014 | 13.38462 | -0.003753662
26060.71 | 3.173463 | -5.000173 | 3.973689 | 3.629371 | 15.26014 | 13.38462 | -0.003613046
26060.8497 | 3.239429 | 0 | 3.973689 | 3.629373 | 15.26014 | 13.38462 | 0.0617733
26060.9489 | 3.240888 | 0 | 3.973689 | 3.629373 | 15.26014 | 13.38462 | 0.0634707
26061.0499 | 3.242105 | 0 | 3.973689 | 3.629373 | 15.26014 | 13.38462 | 0.0651989
26061.1498 | 3.242829 | 0 | 3.973689 | 3.629373 | 15.26014 | 13.38462 | 0.05931259
26061.2491 | 3.243691 | 0 | 3.973689 | 3.629373 | 15.26014 | 13.38462 | 0.05346164
26061.3498 | 3.244393 | 0 | 3.973689 | 3.629373 | 15.26014 | 13.38462 | 0.0475282
26061.4489 | 3.244905 | 0 | 3.973689 | 3.629373 | 15.26014 | 13.38462 | 0.04168903
26061.5499 | 3.245591 | 0 | 3.973689 | 3.629373 | 15.26014 | 13.38462 | 0.03573791
26061.649 | 3.24595 | 0 | 3.973689 | 3.629373 | 15.26014 | 13.38462 | 0.02989874
26061.7489 | 3.246486 | 0 | 3.973689 | 3.629373 | 15.26014 | 13.38462 | 0.02401243
26061.8498 | 3.247037 | 0 | 3.973689 | 3.629373 | 15.26014 | 13.38462 | 0.0180672
26061.949 | 3.247258 | 0 | 3.973689 | 3.629373 | 15.26014 | 13.38462 | 0.01222214
26062.0498 | 3.247787 | 0 | 3.973689 | 3.629373 | 15.26014 | 13.38462 | 0.006282806
26062.1491 | 3.248096 | 0 | 3.973689 | 3.629373 | 15.26014 | 13.38462 | 0.007784087
26062.2499 | 3.248506 | 0 | 3.973689 | 3.629373 | 15.26014 | 13.38462 | 0.009308046
26062.349 | 3.248796 | 0 | 3.973689 | 3.629373 | 15.26014 | 13.38462 | 0.0108063
26062.4502 | 3.249045 | 0 | 3.973689 | 3.629373 | 15.26014 | 13.38462 | 0.01233631
26062.549 | 3.249516 | 0 | 3.973689 | 3.629373 | 15.26014 | 13.38462 | 0.01383003
26062.6499 | 3.249658 | 0 | 3.973689 | 3.629373 | 15.26014 | 13.38462 | 0.0153555
26062.749 | 3.250148 | 0 | 3.973689 | 3.629373 | 15.26014 | 13.38462 | 0.01685376
26062.7493 | 3.250148 | 0 | 3.973689 | 3.629373 | 15.26014 | 13.38462 | 0.01685829
26063.79 | 3.282859 | 1.999858 | 3.974242 | 3.629373 | 15.26196 | 13.38462 | 0.03261948
26064.79 | 3.287421 | 1.999884 | 3.974798 | 3.629373 | 15.26378 | 13.38462 | 0.00481987
26065.79 | 3.291141 | 1.999871 | 3.975353 | 3.629373 | 15.26561 | 13.38462 | 0.003856659
26066.79 | 3.294364 | 1.999742 | 3.975909 | 3.629373 | 15.26744 | 13.38462 | 0.003313065
26066.79 | 3.294364 | 1.999742 | 3.975909 | 3.629373 | 15.26744 | 13.38462 | 0.003258365
26066.93 | 3.268527 | 0 | 3.975911 | 3.629373 | 15.26745 | 13.38462 | -0.02230453
26067.03 | 3.267934 | 0 | 3.975911 | 3.629373 | 15.26745 | 13.38462 | -0.02326775
26067.13 | 3.267798 | 0 | 3.975911 | 3.629373 | 15.26745 | 13.38462 | -0.02108137
26067.23 | 3.267669 | 0 | 3.975911 | 3.629373 | 15.26745 | 13.38462 | -0.01889718
26067.33 | 3.267331 | 0 | 3.975911 | 3.629373 | 15.26745 | 13.38462 | -0.01669547
26067.43 | 3.267335 | 0 | 3.975911 | 3.629373 | 15.26745 | 13.38462 | -0.01451566
26067.53 | 3.267127 | 0 | 3.975911 | 3.629373 | 15.26745 | 13.38462 | -0.01230956
26067.63 | 3.267156 | 0 | 3.975911 | 3.629373 | 15.26745 | 13.38462 | -0.01013633
26067.73 | 3.267144 | 0 | 3.975911 | 3.629373 | 15.26745 | 13.38462 | -0.007954334
26067.83 | 3.266919 | 0 | 3.975911 | 3.629373 | 15.26745 | 13.38462 | -0.005750429
26067.93 | 3.267035 | 0 | 3.975911 | 3.629373 | 15.26745 | 13.38462 | -0.003548716
26068.03 | 3.266904 | 0 | 3.975911 | 3.629373 | 15.26745 | 13.38462 | -0.001373291
26068.13 | 3.266978 | 0 | 3.975911 | 3.629373 | 15.26745 | 13.38462 | -0.001373351
26068.23 | 3.266971 | 0 | 3.975911 | 3.629373 | 15.26745 | 13.38462 | -0.00137341
26068.33 | 3.266797 | 0 | 3.975911 | 3.629373 | 15.26745 | 13.38462 | -0.00137347
26068.43 | 3.267022 | 0 | 3.975911 | 3.629373 | 15.26745 | 13.38462 | -0.001373529
26068.53 | 3.266873 | 0 | 3.975911 | 3.629373 | 15.26745 | 13.38462 | -0.001373589
26068.63 | 3.266961 | 0 | 3.975911 | 3.629373 | 15.26745 | 13.38462 | -0.001373649
26068.73 | 3.266929 | 0 | 3.975911 | 3.629373 | 15.26745 | 13.38462 | -0.001373708
26068.83 | 3.266829 | 0 | 3.975911 | 3.629373 | 15.26745 | 13.38462 | -0.001373768
26068.83 | 3.26682 | 0 | 3.975911 | 3.629373 | 15.26745 | 13.38462 | -0.001373768
26128.87 | 3.086492 | -3.999814 | 3.975911 | 3.696037 | 15.26745 | 13.59364 | -0.001409531
26188.87 | 3.005076 | -3.9998 | 3.975911 | 3.762704 | 15.26745 | 13.79679 | -0.00157547
26248.87 | 2.899705 | -4.000047 | 3.975911 | 3.82937 | 15.26745 | 13.9938 | -0.002067566
26308.87 | 2.737594 | -3.999975 | 3.975911 | 3.896034 | 15.26745 | 14.1822 | -0.003787994
26368.87 | 2.411336 | -4.000021 | 3.975911 | 3.962699 | 15.26745 | 14.3552 | -0.008026123